## Planilha1
Reference | Observations (1 - fixed bed; 2 - fluidized bed) | Particle size (µm) | Porosity | Surface Area (m²/g) | Carbon | Hydrogen | Nitrogen | Sulfur | Oxygen | Fixed Carbon | Moisture | Ash | Volatiles | Ore particle size (µm) | Fe content | Ore porosity | Ore surface area (m²/g) | Ore moisture | Pressure (bar) | Densification time (min) | esfericity | Biomass | Iron ore | Water binder | Bentonite | Limestone | Molar ratio C/O | Densification temperature (°C) | Reduction temperature (°C) | Reduction time (min) | Bed type | H2 | CO | CO2 | CH4 | Inert | Gas flow (m³/h) | % Reduced iron
Hata et al. (2009) | R ore (without contact between iron and carbon source) | 950 | NaN | NaN | 0.4983 | 0.0618 | 0 | 0 | 0.4399 | NaN | NaN | NaN | NaN | 427.5 | 0.572 | 0.167 | 77 | 0.0902 | NaN | NaN | NaN | NaN | NaN | 0 | 0 | 0 | NaN | 20 | 900 | 120 | 1 | 0.088 | 0.0154 | 0.2099 | 0.1274 | 0.5593 | 2.88 | 0.1221
Hata et al. (2009) | H ore (without contact between iron and carbon source) | 950 | NaN | NaN | 0.4983 | 0.0618 | 0 | 0 | 0.4399 | NaN | NaN | NaN | NaN | 427.5 | 0.569 | 0.063 | 20 | 0.0379 | NaN | NaN | NaN | NaN | NaN | 0 | 0 | 0 | NaN | 20 | 900 | 120 | 1 | 0.088 | 0.0154 | 0.2099 | 0.1274 | 0.5593 | 2.88 | NaN
Hata et al. (2009) | C ore (without contact between iron and carbon source) | 950 | NaN | NaN | 0.4983 | 0.0618 | 0 | 0 | 0.4399 | NaN | NaN | NaN | NaN | 427.5 | 0.676 | 0.068 | 2 | 0.0159 | NaN | NaN | NaN | NaN | NaN | 0 | 0 | 0 | NaN | 20 | 900 | 120 | 1 | 0.088 | 0.0154 | 0.2099 | 0.1274 | 0.5593 | 2.88 | NaN
Luo et al. (2011) | Sample 7 | 160.4 | NaN | NaN | NaN | NaN | NaN | NaN | NaN | NaN | 0.106 | NaN | NaN | 44.8136 | 0.6521 | NaN | NaN | NaN | 49.033 | NaN | 0.8686 | 0 | 0.9346 | NaN | 0.0187 | 0.0467 | NaN | 20 | 1000 | 60 | 1 | 0.5 | 0.2 | NaN | NaN | NaN | 0.12 | 0.7318
Luo et al. (2011) | Sample 6 | 160.4 | NaN | NaN | NaN | NaN | NaN | NaN | NaN | NaN | 0.106 | NaN | NaN | 44.8136 | 0.6521 | NaN | NaN | NaN | 49.033 | NaN | 0.8686 | 0.0467 | 0.8879 | NaN | 0.0187 | 0.0467 | NaN | 20 | 1000 | 60 | 1 | 0.5 | 0.2 | NaN | NaN | NaN | 0.12 | 0.8016
Luo et al. (2011) | Sample 5 | 160.4 | NaN | NaN | NaN | NaN | NaN | NaN | NaN | NaN | 0.106 | NaN | NaN | 44.8136 | 0.6521 | NaN | NaN | NaN | 49.033 | NaN | 0.8686 | 0.0953 | 0.8411 | NaN | 0.0187 | 0.0467 | NaN | 20 | 1000 | 60 | 1 | 0.5 | 0.2 | NaN | NaN | NaN | 0.12 | 0.8175
Luo et al. (2011) | Sample 4 - 900C - 30 min | 160.4 | NaN | NaN | NaN | NaN | NaN | NaN | NaN | NaN | 0.106 | NaN | NaN | 44.8136 | 0.6521 | NaN | NaN | NaN | 49.033 | NaN | 0.8686 | 0.1402 | 0.7944 | NaN | 0.0187 | 0.0467 | NaN | 20 | 900 | 30 | 1 | 0.5 | 0.2 | NaN | NaN | NaN | 0.12 | 0.725
Luo et al. (2011) | Sample 4 - 900C - 45 min | 160.4 | NaN | NaN | NaN | NaN | NaN | NaN | NaN | NaN | 0.106 | NaN | NaN | 44.8136 | 0.6521 | NaN | NaN | NaN | 49.033 | NaN | 0.8686 | 0.1402 | 0.7944 | NaN | 0.0187 | 0.0467 | NaN | 20 | 900 | 45 | 1 | 0.5 | 0.2 | NaN | NaN | NaN | 0.12 | 0.75
Luo et al. (2011) | Sample 4 - 900C - 60 min | 160.4 | NaN | NaN | NaN | NaN | NaN | NaN | NaN | NaN | 0.106 | NaN | NaN | 44.8136 | 0.6521 | NaN | NaN | NaN | 49.033 | NaN | 0.8686 | 0.1402 | 0.7944 | NaN | 0.0187 | 0.0467 | NaN | 20 | 900 | 60 | 1 | 0.5 | 0.2 | NaN | NaN | NaN | 0.12 | 0.775
Luo et al. (2011) | Sample 4 - 950C - 30 min | 160.4 | NaN | NaN | NaN | NaN | NaN | NaN | NaN | NaN | 0.106 | NaN | NaN | 44.8136 | 0.6521 | NaN | NaN | NaN | 49.033 | NaN | 0.8686 | 0.1402 | 0.7944 | NaN | 0.0187 | 0.0467 | NaN | 20 | 950 | 30 | 1 | 0.5 | 0.2 | NaN | NaN | NaN | 0.12 | 0.76
Luo et al. (2011) | Sample 4 - 950C - 45 min | 160.4 | NaN | NaN | NaN | NaN | NaN | NaN | NaN | NaN | 0.106 | NaN | NaN | 44.8136 | 0.6521 | NaN | NaN | NaN | 49.033 | NaN | 0.8686 | 0.1402 | 0.7944 | NaN | 0.0187 | 0.0467 | NaN | 20 | 950 | 45 | 1 | 0.5 | 0.2 | NaN | NaN | NaN | 0.12 | 0.78
Luo et al. (2011) | Sample 4 - 950C - 60 min | 160.4 | NaN | NaN | NaN | NaN | NaN | NaN | NaN | NaN | 0.106 | NaN | NaN | 44.8136 | 0.6521 | NaN | NaN | NaN | 49.033 | NaN | 0.8686 | 0.1402 | 0.7944 | NaN | 0.0187 | 0.0467 | NaN | 20 | 950 | 60 | 1 | 0.5 | 0.2 | NaN | NaN | NaN | 0.12 | 0.79
Luo et al. (2011) | Sample 4 - 1000C - 30 min | 160.4 | NaN | NaN | NaN | NaN | NaN | NaN | NaN | NaN | 0.106 | NaN | NaN | 44.8136 | 0.6521 | NaN | NaN | NaN | 49.033 | NaN | 0.8686 | 0.1402 | 0.7944 | NaN | 0.0187 | 0.0467 | NaN | 20 | 1000 | 30 | 1 | 0.5 | 0.2 | NaN | NaN | NaN | 0.12 | 0.78
Luo et al. (2011) | Sample 4 - 1000C - 45 min | 160.4 | NaN | NaN | NaN | NaN | NaN | NaN | NaN | NaN | 0.106 | NaN | NaN | 44.8136 | 0.6521 | NaN | NaN | NaN | 49.033 | NaN | 0.8686 | 0.1402 | 0.7944 | NaN | 0.0187 | 0.0467 | NaN | 20 | 1000 | 45 | 1 | 0.5 | 0.2 | NaN | NaN | NaN | 0.12 | 0.8
Luo et al. (2011) | Sample 4 - 1000C - 60 min | 160.4 | NaN | NaN | NaN | NaN | NaN | NaN | NaN | NaN | 0.106 | NaN | NaN | 44.8136 | 0.6521 | NaN | NaN | NaN | 49.033 | NaN | 0.8686 | 0.1402 | 0.7944 | NaN | 0.0187 | 0.0467 | NaN | 20 | 1000 | 60 | 1 | 0.5 | 0.2 | NaN | NaN | NaN | 0.12 | 0.8314
Luo et al. (2011) | Sample 4 - 1050C - 30 min | 160.4 | NaN | NaN | NaN | NaN | NaN | NaN | NaN | NaN | 0.106 | NaN | NaN | 44.8136 | 0.6521 | NaN | NaN | NaN | 49.033 | NaN | 0.8686 | 0.1402 | 0.7944 | NaN | 0.0187 | 0.0467 | NaN | 20 | 1050 | 30 | 1 | 0.5 | 0.2 | NaN | NaN | NaN | 0.12 | 0.83
Luo et al. (2011) | Sample 4 - 1050C - 45 min | 160.4 | NaN | NaN | NaN | NaN | NaN | NaN | NaN | NaN | 0.106 | NaN | NaN | 44.8136 | 0.6521 | NaN | NaN | NaN | 49.033 | NaN | 0.8686 | 0.1402 | 0.7944 | NaN | 0.0187 | 0.0467 | NaN | 20 | 1050 | 45 | 1 | 0.5 | 0.2 | NaN | NaN | NaN | 0.12 | 0.85
Luo et al. (2011) | Sample 4 - 1050C - 60 min | 160.4 | NaN | NaN | NaN | NaN | NaN | NaN | NaN | NaN | 0.106 | NaN | NaN | 44.8136 | 0.6521 | NaN | NaN | NaN | 49.033 | NaN | 0.8686 | 0.1402 | 0.7944 | NaN | 0.0187 | 0.0467 | NaN | 20 | 1050 | 60 | 1 | 0.5 | 0.2 | NaN | NaN | NaN | 0.12 | 0.88
Luo et al. (2011) | Sample 4 - 1100C - 30 min | 160.4 | NaN | NaN | NaN | NaN | NaN | NaN | NaN | NaN | 0.106 | NaN | NaN | 44.8136 | 0.6521 | NaN | NaN | NaN | 49.033 | NaN | 0.8686 | 0.1402 | 0.7944 | NaN | 0.0187 | 0.0467 | NaN | 20 | 1100 | 30 | 1 | 0.5 | 0.2 | NaN | NaN | NaN | 0.12 | 0.85
Luo et al. (2011) | Sample 4 - 1100C - 45 min | 160.4 | NaN | NaN | NaN | NaN | NaN | NaN | NaN | NaN | 0.106 | NaN | NaN | 44.8136 | 0.6521 | NaN | NaN | NaN | 49.033 | NaN | 0.8686 | 0.1402 | 0.7944 | NaN | 0.0187 | 0.0467 | NaN | 20 | 1100 | 45 | 1 | 0.5 | 0.2 | NaN | NaN | NaN | 0.12 | 0.9
Luo et al. (2011) | Sample 4 - 1100C - 60 min | 160.4 | NaN | NaN | NaN | NaN | NaN | NaN | NaN | NaN | 0.106 | NaN | NaN | 44.8136 | 0.6521 | NaN | NaN | NaN | 49.033 | NaN | 0.8686 | 0.1402 | 0.7944 | NaN | 0.0187 | 0.0467 | NaN | 20 | 1100 | 60 | 1 | 0.5 | 0.2 | NaN | NaN | NaN | 0.12 | 0.91
Luo et al. (2011) | Sample 4 - Gas 1 | 160.4 | NaN | NaN | NaN | NaN | NaN | NaN | NaN | NaN | 0.106 | NaN | NaN | 44.8136 | 0.6521 | NaN | NaN | NaN | 49.033 | NaN | 0.8686 | 0.1402 | 0.7944 | NaN | 0.0187 | 0.0467 | NaN | 20 | 1100 | 60 | 1 | 1 | 0 | NaN | NaN | NaN | 0.12 | 0.95
Luo et al. (2011) | Sample 4 - Gas 2 | 160.4 | NaN | NaN | NaN | NaN | NaN | NaN | NaN | NaN | 0.106 | NaN | NaN | 44.8136 | 0.6521 | NaN | NaN | NaN | 49.033 | NaN | 0.8686 | 0.1402 | 0.7944 | NaN | 0.0187 | 0.0467 | NaN | 20 | 1100 | 60 | 1 | 0.75 | 0.25 | NaN | NaN | NaN | 0.12 | 0.92
Luo et al. (2011) | Sample 4 - Gas 3 | 160.4 | NaN | NaN | NaN | NaN | NaN | NaN | NaN | NaN | 0.106 | NaN | NaN | 44.8136 | 0.6521 | NaN | NaN | NaN | 49.033 | NaN | 0.8686 | 0.1402 | 0.7944 | NaN | 0.0187 | 0.0467 | NaN | 20 | 1100 | 60 | 1 | 0.5 | 0.5 | NaN | NaN | NaN | 0.12 | 0.915
Luo et al. (2011) | Sample 4 - Gas 4 | 160.4 | NaN | NaN | NaN | NaN | NaN | NaN | NaN | NaN | 0.106 | NaN | NaN | 44.8136 | 0.6521 | NaN | NaN | NaN | 49.033 | NaN | 0.8686 | 0.1402 | 0.7944 | NaN | 0.0187 | 0.0467 | NaN | 20 | 1100 | 60 | 1 | 0.25 | 0.75 | NaN | NaN | NaN | 0.12 | 0.88
Luo et al. (2011) | Sample 4 - Gas 5 | 160.4 | NaN | NaN | NaN | NaN | NaN | NaN | NaN | NaN | 0.106 | NaN | NaN | 44.8136 | 0.6521 | NaN | NaN | NaN | 49.033 | NaN | 0.8686 | 0.1402 | 0.7944 | NaN | 0.0187 | 0.0467 | NaN | 20 | 1100 | 60 | 1 | 0 | 1 | NaN | NaN | NaN | 0.12 | 0.8
Hosokai et al. (2012) | Similar to Hata et al. (2009). It was not produced composite pellet | 950 | NaN | NaN | 0.498 | 0.062 | 0 | 0 | 0.44 | NaN | NaN | NaN | NaN | 3750 | 0.62 | NaN | 82 | 0 | NaN | NaN | NaN | NaN | NaN | NaN | NaN | NaN | 0.308 | 20 | 1200 | 0 | 1 | NaN | NaN | NaN | NaN | NaN | NaN | 0.1827
Zuo et al. (2013) | Razão C/O = 1 (base úmida). Corrigi para base seca | 74 | NaN | NaN | 0.8515 | 0.0303 | 0.0025 | 0.0005 | 0.0928 | 0.8218 | 0.014 | 0.0095 | 0.1687 | 74 | 0.6202 | NaN | NaN | NaN | NaN | NaN | NaN | 0.2174 | 0.7826 | 0 | 0 | 0 | 1 | 20 | 1200 | 0 | 1 | 0 | 0 | 0 | 0 | 1 | 0.0036 | 0.8431
Zuo et al. (2013) | Razão C/O = 1,15 (base úmida). Corrigi para base seca | 74 | NaN | NaN | 0.8515 | 0.0303 | 0.0025 | 0.0005 | 0.0928 | 0.8218 | 0.014 | 0.0095 | 0.1687 | 74 | 0.6202 | NaN | NaN | NaN | NaN | NaN | NaN | 0.2421 | 0.7579 | 0 | 0 | 0 | 1.15 | 20 | 1200 | 0 | 1 | 0 | 0 | 0 | 0 | 1 | 0.0036 | 0.884
Zuo et al. (2013) | Razão C/O = 1,30 (base úmida). Corrigi para base seca | 74 | NaN | NaN | 0.8515 | 0.0303 | 0.0025 | 0.0005 | 0.0928 | 0.8218 | 0.014 | 0.0095 | 0.1687 | 74 | 0.6202 | NaN | NaN | NaN | NaN | NaN | NaN | 0.2653 | 0.7347 | 0 | 0 | 0 | 1.3 | 20 | 1200 | 0 | 1 | 0 | 0 | 0 | 0 | 1 | 0.0036 | 0.9051
Guo et al. (2015) | com biomassa (base úmida) T = 850°C t = 1 min | 200 | NaN | NaN | 0.4821 | 0.0654 | 0.0077 | 0.0009 | 0.4439 | 0.1771 | 0.0778 | 0.0307 | 0.7922 | 200 | 0.6762 | NaN | NaN | NaN | NaN | NaN | 1 | 0.02 | 0.96 | 0 | 0.02 | 0 | 0.01512 | 20 | 850 | 1 | 1 | 1 | 0 | 0 | 0 | 0 | NaN | 0.05
Guo et al. (2015) | com biomassa (base úmida) T = 850°C t = 2 min | 200 | NaN | NaN | 0.4821 | 0.0654 | 0.0077 | 0.0009 | 0.4439 | 0.1771 | 0.0778 | 0.0307 | 0.7922 | 200 | 0.6762 | NaN | NaN | NaN | NaN | NaN | 1 | 0.02 | 0.96 | 0 | 0.02 | 0 | 0.01512 | 20 | 850 | 2 | 1 | 1 | 0 | 0 | 0 | 0 | NaN | 0.11
Guo et al. (2015) | com biomassa (base úmida) T = 850°C t = 2,5 min | 200 | NaN | NaN | 0.4821 | 0.0654 | 0.0077 | 0.0009 | 0.4439 | 0.1771 | 0.0778 | 0.0307 | 0.7922 | 200 | 0.6762 | NaN | NaN | NaN | NaN | NaN | 1 | 0.02 | 0.96 | 0 | 0.02 | 0 | 0.01512 | 20 | 850 | 2.5 | 1 | 1 | 0 | 0 | 0 | 0 | NaN | 0.2
Guo et al. (2015) | com biomassa (base úmida) T = 850°C t = 3 min | 200 | NaN | NaN | 0.4821 | 0.0654 | 0.0077 | 0.0009 | 0.4439 | 0.1771 | 0.0778 | 0.0307 | 0.7922 | 200 | 0.6762 | NaN | NaN | NaN | NaN | NaN | 1 | 0.02 | 0.96 | 0 | 0.02 | 0 | 0.01512 | 20 | 850 | 3 | 1 | 1 | 0 | 0 | 0 | 0 | NaN | 0.29
Guo et al. (2015) | com biomassa (base úmida) T = 850°C t = 5 min | 200 | NaN | NaN | 0.4821 | 0.0654 | 0.0077 | 0.0009 | 0.4439 | 0.1771 | 0.0778 | 0.0307 | 0.7922 | 200 | 0.6762 | NaN | NaN | NaN | NaN | NaN | 1 | 0.02 | 0.96 | 0 | 0.02 | 0 | 0.01512 | 20 | 850 | 5 | 1 | 1 | 0 | 0 | 0 | 0 | NaN | 0.43
Guo et al. (2015) | com biomassa (base úmida) T = 850°C t = 10 min | 200 | NaN | NaN | 0.4821 | 0.0654 | 0.0077 | 0.0009 | 0.4439 | 0.1771 | 0.0778 | 0.0307 | 0.7922 | 200 | 0.6762 | NaN | NaN | NaN | NaN | NaN | 1 | 0.02 | 0.96 | 0 | 0.02 | 0 | 0.01512 | 20 | 850 | 10 | 1 | 1 | 0 | 0 | 0 | 0 | NaN | 0.72
Guo et al. (2015) | com biomassa (base úmida) T = 850°C t = 15 min | 200 | NaN | NaN | 0.4821 | 0.0654 | 0.0077 | 0.0009 | 0.4439 | 0.1771 | 0.0778 | 0.0307 | 0.7922 | 200 | 0.6762 | NaN | NaN | NaN | NaN | NaN | 1 | 0.02 | 0.96 | 0 | 0.02 | 0 | 0.01512 | 20 | 850 | 15 | 1 | 1 | 0 | 0 | 0 | 0 | NaN | 0.88
Guo et al. (2015) | com biomassa (base úmida) T = 850°C t = 20 min | 200 | NaN | NaN | 0.4821 | 0.0654 | 0.0077 | 0.0009 | 0.4439 | 0.1771 | 0.0778 | 0.0307 | 0.7922 | 200 | 0.6762 | NaN | NaN | NaN | NaN | NaN | 1 | 0.02 | 0.96 | 0 | 0.02 | 0 | 0.01512 | 20 | 850 | 20 | 1 | 1 | 0 | 0 | 0 | 0 | NaN | 0.97
Guo et al. (2015) | com biomassa (base úmida) T = 850°C t = 25 min | 200 | NaN | NaN | 0.4821 | 0.0654 | 0.0077 | 0.0009 | 0.4439 | 0.1771 | 0.0778 | 0.0307 | 0.7922 | 200 | 0.6762 | NaN | NaN | NaN | NaN | NaN | 1 | 0.02 | 0.96 | 0 | 0.02 | 0 | 0.01512 | 20 | 850 | 25 | 1 | 1 | 0 | 0 | 0 | 0 | NaN | 0.99
Guo et al. (2015) | com biomassa (base úmida) T = 900°C t = 1 min | 200 | NaN | NaN | 0.4821 | 0.0654 | 0.0077 | 0.0009 | 0.4439 | 0.1771 | 0.0778 | 0.0307 | 0.7922 | 200 | 0.6762 | NaN | NaN | NaN | NaN | NaN | 1 | 0.02 | 0.96 | 0 | 0.02 | 0 | 0.01512 | 20 | 900 | 1 | 1 | 1 | 0 | 0 | 0 | 0 | NaN | 0.1
Guo et al. (2015) | com biomassa (base úmida) T = 900°C t = 2 min | 200 | NaN | NaN | 0.4821 | 0.0654 | 0.0077 | 0.0009 | 0.4439 | 0.1771 | 0.0778 | 0.0307 | 0.7922 | 200 | 0.6762 | NaN | NaN | NaN | NaN | NaN | 1 | 0.02 | 0.96 | 0 | 0.02 | 0 | 0.01512 | 20 | 900 | 2 | 1 | 1 | 0 | 0 | 0 | 0 | NaN | 0.15
Guo et al. (2015) | com biomassa (base úmida) T = 900°C t = 2,5 min | 200 | NaN | NaN | 0.4821 | 0.0654 | 0.0077 | 0.0009 | 0.4439 | 0.1771 | 0.0778 | 0.0307 | 0.7922 | 200 | 0.6762 | NaN | NaN | NaN | NaN | NaN | 1 | 0.02 | 0.96 | 0 | 0.02 | 0 | 0.01512 | 20 | 900 | 2.5 | 1 | 1 | 0 | 0 | 0 | 0 | NaN | 0.22
Guo et al. (2015) | com biomassa (base úmida) T = 900°C t = 3 min | 200 | NaN | NaN | 0.4821 | 0.0654 | 0.0077 | 0.0009 | 0.4439 | 0.1771 | 0.0778 | 0.0307 | 0.7922 | 200 | 0.6762 | NaN | NaN | NaN | NaN | NaN | 1 | 0.02 | 0.96 | 0 | 0.02 | 0 | 0.01512 | 20 | 900 | 3 | 1 | 1 | 0 | 0 | 0 | 0 | NaN | 0.32
Guo et al. (2015) | com biomassa (base úmida) T = 900°C t = 5 min | 200 | NaN | NaN | 0.4821 | 0.0654 | 0.0077 | 0.0009 | 0.4439 | 0.1771 | 0.0778 | 0.0307 | 0.7922 | 200 | 0.6762 | NaN | NaN | NaN | NaN | NaN | 1 | 0.02 | 0.96 | 0 | 0.02 | 0 | 0.01512 | 20 | 900 | 5 | 1 | 1 | 0 | 0 | 0 | 0 | NaN | 0.5
Guo et al. (2015) | com biomassa (base úmida) T = 900°C t = 10 min | 200 | NaN | NaN | 0.4821 | 0.0654 | 0.0077 | 0.0009 | 0.4439 | 0.1771 | 0.0778 | 0.0307 | 0.7922 | 200 | 0.6762 | NaN | NaN | NaN | NaN | NaN | 1 | 0.02 | 0.96 | 0 | 0.02 | 0 | 0.01512 | 20 | 900 | 10 | 1 | 1 | 0 | 0 | 0 | 0 | NaN | 0.8
Guo et al. (2015) | com biomassa (base úmida) T = 900°C t = 15 min | 200 | NaN | NaN | 0.4821 | 0.0654 | 0.0077 | 0.0009 | 0.4439 | 0.1771 | 0.0778 | 0.0307 | 0.7922 | 200 | 0.6762 | NaN | NaN | NaN | NaN | NaN | 1 | 0.02 | 0.96 | 0 | 0.02 | 0 | 0.01512 | 20 | 900 | 15 | 1 | 1 | 0 | 0 | 0 | 0 | NaN | 0.92
Guo et al. (2015) | com biomassa (base úmida) T = 900°C t = 20 min | 200 | NaN | NaN | 0.4821 | 0.0654 | 0.0077 | 0.0009 | 0.4439 | 0.1771 | 0.0778 | 0.0307 | 0.7922 | 200 | 0.6762 | NaN | NaN | NaN | NaN | NaN | 1 | 0.02 | 0.96 | 0 | 0.02 | 0 | 0.01512 | 20 | 900 | 20 | 1 | 1 | 0 | 0 | 0 | 0 | NaN | 1
Guo et al. (2015) | com biomassa (base úmida) T = 900°C t = 25 min | 200 | NaN | NaN | 0.4821 | 0.0654 | 0.0077 | 0.0009 | 0.4439 | 0.1771 | 0.0778 | 0.0307 | 0.7922 | 200 | 0.6762 | NaN | NaN | NaN | NaN | NaN | 1 | 0.02 | 0.96 | 0 | 0.02 | 0 | 0.01512 | 20 | 900 | 25 | 1 | 1 | 0 | 0 | 0 | 0 | NaN | 1
Guo et al. (2015) | com biomassa (base úmida) T = 950°C t = 1 min | 200 | NaN | NaN | 0.4821 | 0.0654 | 0.0077 | 0.0009 | 0.4439 | 0.1771 | 0.0778 | 0.0307 | 0.7922 | 200 | 0.6762 | NaN | NaN | NaN | NaN | NaN | 1 | 0.02 | 0.96 | 0 | 0.02 | 0 | 0.01512 | 20 | 950 | 1 | 1 | 1 | 0 | 0 | 0 | 0 | NaN | 0.1
Guo et al. (2015) | com biomassa (base úmida) T = 950°C t = 2 min | 200 | NaN | NaN | 0.4821 | 0.0654 | 0.0077 | 0.0009 | 0.4439 | 0.1771 | 0.0778 | 0.0307 | 0.7922 | 200 | 0.6762 | NaN | NaN | NaN | NaN | NaN | 1 | 0.02 | 0.96 | 0 | 0.02 | 0 | 0.01512 | 20 | 950 | 2 | 1 | 1 | 0 | 0 | 0 | 0 | NaN | 0.15
Guo et al. (2015) | com biomassa (base úmida) T = 950°C t = 2,5 min | 200 | NaN | NaN | 0.4821 | 0.0654 | 0.0077 | 0.0009 | 0.4439 | 0.1771 | 0.0778 | 0.0307 | 0.7922 | 200 | 0.6762 | NaN | NaN | NaN | NaN | NaN | 1 | 0.02 | 0.96 | 0 | 0.02 | 0 | 0.01512 | 20 | 950 | 2.5 | 1 | 1 | 0 | 0 | 0 | 0 | NaN | 0.23
Guo et al. (2015) | com biomassa (base úmida) T = 950°C t = 3 min | 200 | NaN | NaN | 0.4821 | 0.0654 | 0.0077 | 0.0009 | 0.4439 | 0.1771 | 0.0778 | 0.0307 | 0.7922 | 200 | 0.6762 | NaN | NaN | NaN | NaN | NaN | 1 | 0.02 | 0.96 | 0 | 0.02 | 0 | 0.01512 | 20 | 950 | 3 | 1 | 1 | 0 | 0 | 0 | 0 | NaN | 0.375
Guo et al. (2015) | com biomassa (base úmida) T = 950°C t = 5 min | 200 | NaN | NaN | 0.4821 | 0.0654 | 0.0077 | 0.0009 | 0.4439 | 0.1771 | 0.0778 | 0.0307 | 0.7922 | 200 | 0.6762 | NaN | NaN | NaN | NaN | NaN | 1 | 0.02 | 0.96 | 0 | 0.02 | 0 | 0.01512 | 20 | 950 | 5 | 1 | 1 | 0 | 0 | 0 | 0 | NaN | 0.57
Guo et al. (2015) | com biomassa (base úmida) T = 950°C t = 10 min | 200 | NaN | NaN | 0.4821 | 0.0654 | 0.0077 | 0.0009 | 0.4439 | 0.1771 | 0.0778 | 0.0307 | 0.7922 | 200 | 0.6762 | NaN | NaN | NaN | NaN | NaN | 1 | 0.02 | 0.96 | 0 | 0.02 | 0 | 0.01512 | 20 | 950 | 10 | 1 | 1 | 0 | 0 | 0 | 0 | NaN | 0.86
Guo et al. (2015) | com biomassa (base úmida) T = 950°C t = 15 min | 200 | NaN | NaN | 0.4821 | 0.0654 | 0.0077 | 0.0009 | 0.4439 | 0.1771 | 0.0778 | 0.0307 | 0.7922 | 200 | 0.6762 | NaN | NaN | NaN | NaN | NaN | 1 | 0.02 | 0.96 | 0 | 0.02 | 0 | 0.01512 | 20 | 950 | 15 | 1 | 1 | 0 | 0 | 0 | 0 | NaN | 0.96
Guo et al. (2015) | com biomassa (base úmida) T = 950°C t = 20 min | 200 | NaN | NaN | 0.4821 | 0.0654 | 0.0077 | 0.0009 | 0.4439 | 0.1771 | 0.0778 | 0.0307 | 0.7922 | 200 | 0.6762 | NaN | NaN | NaN | NaN | NaN | 1 | 0.02 | 0.96 | 0 | 0.02 | 0 | 0.01512 | 20 | 950 | 20 | 1 | 1 | 0 | 0 | 0 | 0 | NaN | 1
Guo et al. (2015) | com biomassa (base úmida) T = 950°C t = 25 min | 200 | NaN | NaN | 0.4821 | 0.0654 | 0.0077 | 0.0009 | 0.4439 | 0.1771 | 0.0778 | 0.0307 | 0.7922 | 200 | 0.6762 | NaN | NaN | NaN | NaN | NaN | 1 | 0.02 | 0.96 | 0 | 0.02 | 0 | 0.01512 | 20 | 950 | 25 | 1 | 1 | 0 | 0 | 0 | 0 | NaN | 1
Guo et al. (2015) | com biomassa (base úmida) T = 1000°C t = 1 min | 200 | NaN | NaN | 0.4821 | 0.0654 | 0.0077 | 0.0009 | 0.4439 | 0.1771 | 0.0778 | 0.0307 | 0.7922 | 200 | 0.6762 | NaN | NaN | NaN | NaN | NaN | 1 | 0.02 | 0.96 | 0 | 0.02 | 0 | 0.01512 | 20 | 1000 | 1 | 1 | 1 | 0 | 0 | 0 | 0 | NaN | 0.1
Guo et al. (2015) | com biomassa (base úmida) T = 1000°C t = 2 min | 200 | NaN | NaN | 0.4821 | 0.0654 | 0.0077 | 0.0009 | 0.4439 | 0.1771 | 0.0778 | 0.0307 | 0.7922 | 200 | 0.6762 | NaN | NaN | NaN | NaN | NaN | 1 | 0.02 | 0.96 | 0 | 0.02 | 0 | 0.01512 | 20 | 1000 | 2 | 1 | 1 | 0 | 0 | 0 | 0 | NaN | 0.18
Guo et al. (2015) | com biomassa (base úmida) T = 1000°C t = 2,5 min | 200 | NaN | NaN | 0.4821 | 0.0654 | 0.0077 | 0.0009 | 0.4439 | 0.1771 | 0.0778 | 0.0307 | 0.7922 | 200 | 0.6762 | NaN | NaN | NaN | NaN | NaN | 1 | 0.02 | 0.96 | 0 | 0.02 | 0 | 0.01512 | 20 | 1000 | 2.5 | 1 | 1 | 0 | 0 | 0 | 0 | NaN | 0.3
Guo et al. (2015) | com biomassa (base úmida) T = 1000°C t = 3 min | 200 | NaN | NaN | 0.4821 | 0.0654 | 0.0077 | 0.0009 | 0.4439 | 0.1771 | 0.0778 | 0.0307 | 0.7922 | 200 | 0.6762 | NaN | NaN | NaN | NaN | NaN | 1 | 0.02 | 0.96 | 0 | 0.02 | 0 | 0.01512 | 20 | 1000 | 3 | 1 | 1 | 0 | 0 | 0 | 0 | NaN | 0.41
Guo et al. (2015) | com biomassa (base úmida) T = 1000°C t = 5 min | 200 | NaN | NaN | 0.4821 | 0.0654 | 0.0077 | 0.0009 | 0.4439 | 0.1771 | 0.0778 | 0.0307 | 0.7922 | 200 | 0.6762 | NaN | NaN | NaN | NaN | NaN | 1 | 0.02 | 0.96 | 0 | 0.02 | 0 | 0.01512 | 20 | 1000 | 5 | 1 | 1 | 0 | 0 | 0 | 0 | NaN | 0.6
Guo et al. (2015) | com biomassa (base úmida) T = 1000°C t = 10 min | 200 | NaN | NaN | 0.4821 | 0.0654 | 0.0077 | 0.0009 | 0.4439 | 0.1771 | 0.0778 | 0.0307 | 0.7922 | 200 | 0.6762 | NaN | NaN | NaN | NaN | NaN | 1 | 0.02 | 0.96 | 0 | 0.02 | 0 | 0.01512 | 20 | 1000 | 10 | 1 | 1 | 0 | 0 | 0 | 0 | NaN | 0.88
Guo et al. (2015) | com biomassa (base úmida) T = 1000°C t = 15 min | 200 | NaN | NaN | 0.4821 | 0.0654 | 0.0077 | 0.0009 | 0.4439 | 0.1771 | 0.0778 | 0.0307 | 0.7922 | 200 | 0.6762 | NaN | NaN | NaN | NaN | NaN | 1 | 0.02 | 0.96 | 0 | 0.02 | 0 | 0.01512 | 20 | 1000 | 15 | 1 | 1 | 0 | 0 | 0 | 0 | NaN | 0.96
Guo et al. (2015) | com biomassa (base úmida) T = 1000°C t = 20 min | 200 | NaN | NaN | 0.4821 | 0.0654 | 0.0077 | 0.0009 | 0.4439 | 0.1771 | 0.0778 | 0.0307 | 0.7922 | 200 | 0.6762 | NaN | NaN | NaN | NaN | NaN | 1 | 0.02 | 0.96 | 0 | 0.02 | 0 | 0.01512 | 20 | 1000 | 20 | 1 | 1 | 0 | 0 | 0 | 0 | NaN | 1
Guo et al. (2015) | com biomassa (base úmida) T = 1000°C t = 25 min | 200 | NaN | NaN | 0.4821 | 0.0654 | 0.0077 | 0.0009 | 0.4439 | 0.1771 | 0.0778 | 0.0307 | 0.7922 | 200 | 0.6762 | NaN | NaN | NaN | NaN | NaN | 1 | 0.02 | 0.96 | 0 | 0.02 | 0 | 0.01512 | 20 | 1000 | 25 | 1 | 1 | 0 | 0 | 0 | 0 | NaN | 1
Guo et al. (2015) | com biomassa (base úmida) T = 1050°C t = 1 min | 200 | NaN | NaN | 0.4821 | 0.0654 | 0.0077 | 0.0009 | 0.4439 | 0.1771 | 0.0778 | 0.0307 | 0.7922 | 200 | 0.6762 | NaN | NaN | NaN | NaN | NaN | 1 | 0.02 | 0.96 | 0 | 0.02 | 0 | 0.01512 | 20 | 1050 | 1 | 1 | 1 | 0 | 0 | 0 | 0 | NaN | 0.1
Guo et al. (2015) | com biomassa (base úmida) T = 1050°C t = 2 min | 200 | NaN | NaN | 0.4821 | 0.0654 | 0.0077 | 0.0009 | 0.4439 | 0.1771 | 0.0778 | 0.0307 | 0.7922 | 200 | 0.6762 | NaN | NaN | NaN | NaN | NaN | 1 | 0.02 | 0.96 | 0 | 0.02 | 0 | 0.01512 | 20 | 1050 | 2 | 1 | 1 | 0 | 0 | 0 | 0 | NaN | 0.19
Guo et al. (2015) | com biomassa (base úmida) T = 1050°C t = 2,5 min | 200 | NaN | NaN | 0.4821 | 0.0654 | 0.0077 | 0.0009 | 0.4439 | 0.1771 | 0.0778 | 0.0307 | 0.7922 | 200 | 0.6762 | NaN | NaN | NaN | NaN | NaN | 1 | 0.02 | 0.96 | 0 | 0.02 | 0 | 0.01512 | 20 | 1050 | 2.5 | 1 | 1 | 0 | 0 | 0 | 0 | NaN | 0.35
Guo et al. (2015) | com biomassa (base úmida) T = 1050°C t = 3 min | 200 | NaN | NaN | 0.4821 | 0.0654 | 0.0077 | 0.0009 | 0.4439 | 0.1771 | 0.0778 | 0.0307 | 0.7922 | 200 | 0.6762 | NaN | NaN | NaN | NaN | NaN | 1 | 0.02 | 0.96 | 0 | 0.02 | 0 | 0.01512 | 20 | 1050 | 3 | 1 | 1 | 0 | 0 | 0 | 0 | NaN | 0.47
Guo et al. (2015) | com biomassa (base úmida) T = 1050°C t = 5 min | 200 | NaN | NaN | 0.4821 | 0.0654 | 0.0077 | 0.0009 | 0.4439 | 0.1771 | 0.0778 | 0.0307 | 0.7922 | 200 | 0.6762 | NaN | NaN | NaN | NaN | NaN | 1 | 0.02 | 0.96 | 0 | 0.02 | 0 | 0.01512 | 20 | 1050 | 5 | 1 | 1 | 0 | 0 | 0 | 0 | NaN | 0.68
Guo et al. (2015) | com biomassa (base úmida) T = 1050°C t = 10 min | 200 | NaN | NaN | 0.4821 | 0.0654 | 0.0077 | 0.0009 | 0.4439 | 0.1771 | 0.0778 | 0.0307 | 0.7922 | 200 | 0.6762 | NaN | NaN | NaN | NaN | NaN | 1 | 0.02 | 0.96 | 0 | 0.02 | 0 | 0.01512 | 20 | 1050 | 10 | 1 | 1 | 0 | 0 | 0 | 0 | NaN | 0.93
Guo et al. (2015) | com biomassa (base úmida) T = 1050°C t = 15 min | 200 | NaN | NaN | 0.4821 | 0.0654 | 0.0077 | 0.0009 | 0.4439 | 0.1771 | 0.0778 | 0.0307 | 0.7922 | 200 | 0.6762 | NaN | NaN | NaN | NaN | NaN | 1 | 0.02 | 0.96 | 0 | 0.02 | 0 | 0.01512 | 20 | 1050 | 15 | 1 | 1 | 0 | 0 | 0 | 0 | NaN | 0.99
Guo et al. (2015) | com biomassa (base úmida) T = 1050°C t = 20 min | 200 | NaN | NaN | 0.4821 | 0.0654 | 0.0077 | 0.0009 | 0.4439 | 0.1771 | 0.0778 | 0.0307 | 0.7922 | 200 | 0.6762 | NaN | NaN | NaN | NaN | NaN | 1 | 0.02 | 0.96 | 0 | 0.02 | 0 | 0.01512 | 20 | 1050 | 20 | 1 | 1 | 0 | 0 | 0 | 0 | NaN | 1
Guo et al. (2015) | com biomassa (base úmida) T = 1050°C t = 25 min | 200 | NaN | NaN | 0.4821 | 0.0654 | 0.0077 | 0.0009 | 0.4439 | 0.1771 | 0.0778 | 0.0307 | 0.7922 | 200 | 0.6762 | NaN | NaN | NaN | NaN | NaN | 1 | 0.02 | 0.96 | 0 | 0.02 | 0 | 0.01512 | 20 | 1050 | 25 | 1 | 1 | 0 | 0 | 0 | 0 | NaN | 1
Guo et al. (2017) | com biomassa (base úmida) T = 850°C t = 1 min | 200 | NaN | NaN | 0.4821 | 0.0654 | 0.0077 | 0.0009 | 0.4439 | 0.1771 | 0.0778 | 0.0307 | 0.7922 | 200 | 0.6762 | NaN | NaN | NaN | NaN | NaN | 1 | 0.02 | 0.96 | 0 | 0.02 | 0 | 0.01512 | 20 | 850 | 1 | 1 | 0.456 | 0.362 | 0.123 | 0.059 | 0 | NaN | 0.03
Guo et al. (2017) | com biomassa (base úmida) T = 850°C t = 2 min | 200 | NaN | NaN | 0.4821 | 0.0654 | 0.0077 | 0.0009 | 0.4439 | 0.1771 | 0.0778 | 0.0307 | 0.7922 | 200 | 0.6762 | NaN | NaN | NaN | NaN | NaN | 1 | 0.02 | 0.96 | 0 | 0.02 | 0 | 0.01512 | 20 | 850 | 2 | 1 | 0.456 | 0.362 | 0.123 | 0.059 | 0 | NaN | 0.07
Guo et al. (2017) | com biomassa (base úmida) T = 850°C t = 2,5 min | 200 | NaN | NaN | 0.4821 | 0.0654 | 0.0077 | 0.0009 | 0.4439 | 0.1771 | 0.0778 | 0.0307 | 0.7922 | 200 | 0.6762 | NaN | NaN | NaN | NaN | NaN | 1 | 0.02 | 0.96 | 0 | 0.02 | 0 | 0.01512 | 20 | 850 | 2.5 | 1 | 0.456 | 0.362 | 0.123 | 0.059 | 0 | NaN | 0.12
Guo et al. (2017) | com biomassa (base úmida) T = 850°C t = 3 min | 200 | NaN | NaN | 0.4821 | 0.0654 | 0.0077 | 0.0009 | 0.4439 | 0.1771 | 0.0778 | 0.0307 | 0.7922 | 200 | 0.6762 | NaN | NaN | NaN | NaN | NaN | 1 | 0.02 | 0.96 | 0 | 0.02 | 0 | 0.01512 | 20 | 850 | 3 | 1 | 0.456 | 0.362 | 0.123 | 0.059 | 0 | NaN | 0.2
Guo et al. (2017) | com biomassa (base úmida) T = 850°C t = 5 min | 200 | NaN | NaN | 0.4821 | 0.0654 | 0.0077 | 0.0009 | 0.4439 | 0.1771 | 0.0778 | 0.0307 | 0.7922 | 200 | 0.6762 | NaN | NaN | NaN | NaN | NaN | 1 | 0.02 | 0.96 | 0 | 0.02 | 0 | 0.01512 | 20 | 850 | 5 | 1 | 0.456 | 0.362 | 0.123 | 0.059 | 0 | NaN | 0.3
Guo et al. (2017) | com biomassa (base úmida) T = 850°C t = 10 min | 200 | NaN | NaN | 0.4821 | 0.0654 | 0.0077 | 0.0009 | 0.4439 | 0.1771 | 0.0778 | 0.0307 | 0.7922 | 200 | 0.6762 | NaN | NaN | NaN | NaN | NaN | 1 | 0.02 | 0.96 | 0 | 0.02 | 0 | 0.01512 | 20 | 850 | 10 | 1 | 0.456 | 0.362 | 0.123 | 0.059 | 0 | NaN | 0.52
Guo et al. (2017) | com biomassa (base úmida) T = 850°C t = 15 min | 200 | NaN | NaN | 0.4821 | 0.0654 | 0.0077 | 0.0009 | 0.4439 | 0.1771 | 0.0778 | 0.0307 | 0.7922 | 200 | 0.6762 | NaN | NaN | NaN | NaN | NaN | 1 | 0.02 | 0.96 | 0 | 0.02 | 0 | 0.01512 | 20 | 850 | 15 | 1 | 0.456 | 0.362 | 0.123 | 0.059 | 0 | NaN | 0.68
Guo et al. (2017) | com biomassa (base úmida) T = 850°C t = 20 min | 200 | NaN | NaN | 0.4821 | 0.0654 | 0.0077 | 0.0009 | 0.4439 | 0.1771 | 0.0778 | 0.0307 | 0.7922 | 200 | 0.6762 | NaN | NaN | NaN | NaN | NaN | 1 | 0.02 | 0.96 | 0 | 0.02 | 0 | 0.01512 | 20 | 850 | 20 | 1 | 0.456 | 0.362 | 0.123 | 0.059 | 0 | NaN | 0.8
Guo et al. (2017) | com biomassa (base úmida) T = 900°C t = 1 min | 200 | NaN | NaN | 0.4821 | 0.0654 | 0.0077 | 0.0009 | 0.4439 | 0.1771 | 0.0778 | 0.0307 | 0.7922 | 200 | 0.6762 | NaN | NaN | NaN | NaN | NaN | 1 | 0.02 | 0.96 | 0 | 0.02 | 0 | 0.01512 | 20 | 900 | 1 | 1 | 0.456 | 0.362 | 0.123 | 0.059 | 0 | NaN | 0.03
Guo et al. (2017) | com biomassa (base úmida) T = 900°C t = 2 min | 200 | NaN | NaN | 0.4821 | 0.0654 | 0.0077 | 0.0009 | 0.4439 | 0.1771 | 0.0778 | 0.0307 | 0.7922 | 200 | 0.6762 | NaN | NaN | NaN | NaN | NaN | 1 | 0.02 | 0.96 | 0 | 0.02 | 0 | 0.01512 | 20 | 900 | 2 | 1 | 0.456 | 0.362 | 0.123 | 0.059 | 0 | NaN | 0.08
Guo et al. (2017) | com biomassa (base úmida) T = 900°C t = 2,5 min | 200 | NaN | NaN | 0.4821 | 0.0654 | 0.0077 | 0.0009 | 0.4439 | 0.1771 | 0.0778 | 0.0307 | 0.7922 | 200 | 0.6762 | NaN | NaN | NaN | NaN | NaN | 1 | 0.02 | 0.96 | 0 | 0.02 | 0 | 0.01512 | 20 | 900 | 2.5 | 1 | 0.456 | 0.362 | 0.123 | 0.059 | 0 | NaN | 0.18
Guo et al. (2017) | com biomassa (base úmida) T = 900°C t = 3 min | 200 | NaN | NaN | 0.4821 | 0.0654 | 0.0077 | 0.0009 | 0.4439 | 0.1771 | 0.0778 | 0.0307 | 0.7922 | 200 | 0.6762 | NaN | NaN | NaN | NaN | NaN | 1 | 0.02 | 0.96 | 0 | 0.02 | 0 | 0.01512 | 20 | 900 | 3 | 1 | 0.456 | 0.362 | 0.123 | 0.059 | 0 | NaN | 0.24
Guo et al. (2017) | com biomassa (base úmida) T = 900°C t = 5 min | 200 | NaN | NaN | 0.4821 | 0.0654 | 0.0077 | 0.0009 | 0.4439 | 0.1771 | 0.0778 | 0.0307 | 0.7922 | 200 | 0.6762 | NaN | NaN | NaN | NaN | NaN | 1 | 0.02 | 0.96 | 0 | 0.02 | 0 | 0.01512 | 20 | 900 | 5 | 1 | 0.456 | 0.362 | 0.123 | 0.059 | 0 | NaN | 0.38
Guo et al. (2017) | com biomassa (base úmida) T = 900°C t = 10 min | 200 | NaN | NaN | 0.4821 | 0.0654 | 0.0077 | 0.0009 | 0.4439 | 0.1771 | 0.0778 | 0.0307 | 0.7922 | 200 | 0.6762 | NaN | NaN | NaN | NaN | NaN | 1 | 0.02 | 0.96 | 0 | 0.02 | 0 | 0.01512 | 20 | 900 | 10 | 1 | 0.456 | 0.362 | 0.123 | 0.059 | 0 | NaN | 0.625
Guo et al. (2017) | com biomassa (base úmida) T = 900°C t = 15 min | 200 | NaN | NaN | 0.4821 | 0.0654 | 0.0077 | 0.0009 | 0.4439 | 0.1771 | 0.0778 | 0.0307 | 0.7922 | 200 | 0.6762 | NaN | NaN | NaN | NaN | NaN | 1 | 0.02 | 0.96 | 0 | 0.02 | 0 | 0.01512 | 20 | 900 | 15 | 1 | 0.456 | 0.362 | 0.123 | 0.059 | 0 | NaN | 0.78
Guo et al. (2017) | com biomassa (base úmida) T = 900°C t = 20 min | 200 | NaN | NaN | 0.4821 | 0.0654 | 0.0077 | 0.0009 | 0.4439 | 0.1771 | 0.0778 | 0.0307 | 0.7922 | 200 | 0.6762 | NaN | NaN | NaN | NaN | NaN | 1 | 0.02 | 0.96 | 0 | 0.02 | 0 | 0.01512 | 20 | 900 | 20 | 1 | 0.456 | 0.362 | 0.123 | 0.059 | 0 | NaN | 0.89
Guo et al. (2017) | com biomassa (base úmida) T = 950°C t = 1 min | 200 | NaN | NaN | 0.4821 | 0.0654 | 0.0077 | 0.0009 | 0.4439 | 0.1771 | 0.0778 | 0.0307 | 0.7922 | 200 | 0.6762 | NaN | NaN | NaN | NaN | NaN | 1 | 0.02 | 0.96 | 0 | 0.02 | 0 | 0.01512 | 20 | 950 | 1 | 1 | 0.456 | 0.362 | 0.123 | 0.059 | 0 | NaN | 0.04
Guo et al. (2017) | com biomassa (base úmida) T = 950°C t = 2 min | 200 | NaN | NaN | 0.4821 | 0.0654 | 0.0077 | 0.0009 | 0.4439 | 0.1771 | 0.0778 | 0.0307 | 0.7922 | 200 | 0.6762 | NaN | NaN | NaN | NaN | NaN | 1 | 0.02 | 0.96 | 0 | 0.02 | 0 | 0.01512 | 20 | 950 | 2 | 1 | 0.456 | 0.362 | 0.123 | 0.059 | 0 | NaN | 0.1
Guo et al. (2017) | com biomassa (base úmida) T = 950°C t = 2,5 min | 200 | NaN | NaN | 0.4821 | 0.0654 | 0.0077 | 0.0009 | 0.4439 | 0.1771 | 0.0778 | 0.0307 | 0.7922 | 200 | 0.6762 | NaN | NaN | NaN | NaN | NaN | 1 | 0.02 | 0.96 | 0 | 0.02 | 0 | 0.01512 | 20 | 950 | 2.5 | 1 | 0.456 | 0.362 | 0.123 | 0.059 | 0 | NaN | 0.19
Guo et al. (2017) | com biomassa (base úmida) T = 950°C t = 3 min | 200 | NaN | NaN | 0.4821 | 0.0654 | 0.0077 | 0.0009 | 0.4439 | 0.1771 | 0.0778 | 0.0307 | 0.7922 | 200 | 0.6762 | NaN | NaN | NaN | NaN | NaN | 1 | 0.02 | 0.96 | 0 | 0.02 | 0 | 0.01512 | 20 | 950 | 3 | 1 | 0.456 | 0.362 | 0.123 | 0.059 | 0 | NaN | 0.27
Guo et al. (2017) | com biomassa (base úmida) T = 950°C t = 5 min | 200 | NaN | NaN | 0.4821 | 0.0654 | 0.0077 | 0.0009 | 0.4439 | 0.1771 | 0.0778 | 0.0307 | 0.7922 | 200 | 0.6762 | NaN | NaN | NaN | NaN | NaN | 1 | 0.02 | 0.96 | 0 | 0.02 | 0 | 0.01512 | 20 | 950 | 5 | 1 | 0.456 | 0.362 | 0.123 | 0.059 | 0 | NaN | 0.4
Guo et al. (2017) | com biomassa (base úmida) T = 950°C t = 10 min | 200 | NaN | NaN | 0.4821 | 0.0654 | 0.0077 | 0.0009 | 0.4439 | 0.1771 | 0.0778 | 0.0307 | 0.7922 | 200 | 0.6762 | NaN | NaN | NaN | NaN | NaN | 1 | 0.02 | 0.96 | 0 | 0.02 | 0 | 0.01512 | 20 | 950 | 10 | 1 | 0.456 | 0.362 | 0.123 | 0.059 | 0 | NaN | 0.68
Guo et al. (2017) | com biomassa (base úmida) T = 950°C t = 15 min | 200 | NaN | NaN | 0.4821 | 0.0654 | 0.0077 | 0.0009 | 0.4439 | 0.1771 | 0.0778 | 0.0307 | 0.7922 | 200 | 0.6762 | NaN | NaN | NaN | NaN | NaN | 1 | 0.02 | 0.96 | 0 | 0.02 | 0 | 0.01512 | 20 | 950 | 15 | 1 | 0.456 | 0.362 | 0.123 | 0.059 | 0 | NaN | 0.84
Guo et al. (2017) | com biomassa (base úmida) T = 950°C t = 20 min | 200 | NaN | NaN | 0.4821 | 0.0654 | 0.0077 | 0.0009 | 0.4439 | 0.1771 | 0.0778 | 0.0307 | 0.7922 | 200 | 0.6762 | NaN | NaN | NaN | NaN | NaN | 1 | 0.02 | 0.96 | 0 | 0.02 | 0 | 0.01512 | 20 | 950 | 20 | 1 | 0.456 | 0.362 | 0.123 | 0.059 | 0 | NaN | 0.93
Guo et al. (2017) | com biomassa (base úmida) T = 1000°C t = 1 min | 200 | NaN | NaN | 0.4821 | 0.0654 | 0.0077 | 0.0009 | 0.4439 | 0.1771 | 0.0778 | 0.0307 | 0.7922 | 200 | 0.6762 | NaN | NaN | NaN | NaN | NaN | 1 | 0.02 | 0.96 | 0 | 0.02 | 0 | 0.01512 | 20 | 1000 | 1 | 1 | 0.456 | 0.362 | 0.123 | 0.059 | 0 | NaN | 0.08
Guo et al. (2017) | com biomassa (base úmida) T = 1000°C t = 2 min | 200 | NaN | NaN | 0.4821 | 0.0654 | 0.0077 | 0.0009 | 0.4439 | 0.1771 | 0.0778 | 0.0307 | 0.7922 | 200 | 0.6762 | NaN | NaN | NaN | NaN | NaN | 1 | 0.02 | 0.96 | 0 | 0.02 | 0 | 0.01512 | 20 | 1000 | 2 | 1 | 0.456 | 0.362 | 0.123 | 0.059 | 0 | NaN | 0.15
Guo et al. (2017) | com biomassa (base úmida) T = 1000°C t = 2,5 min | 200 | NaN | NaN | 0.4821 | 0.0654 | 0.0077 | 0.0009 | 0.4439 | 0.1771 | 0.0778 | 0.0307 | 0.7922 | 200 | 0.6762 | NaN | NaN | NaN | NaN | NaN | 1 | 0.02 | 0.96 | 0 | 0.02 | 0 | 0.01512 | 20 | 1000 | 2.5 | 1 | 0.456 | 0.362 | 0.123 | 0.059 | 0 | NaN | 0.25
Guo et al. (2017) | com biomassa (base úmida) T = 1000°C t = 3 min | 200 | NaN | NaN | 0.4821 | 0.0654 | 0.0077 | 0.0009 | 0.4439 | 0.1771 | 0.0778 | 0.0307 | 0.7922 | 200 | 0.6762 | NaN | NaN | NaN | NaN | NaN | 1 | 0.02 | 0.96 | 0 | 0.02 | 0 | 0.01512 | 20 | 1000 | 3 | 1 | 0.456 | 0.362 | 0.123 | 0.059 | 0 | NaN | 0.37
Guo et al. (2017) | com biomassa (base úmida) T = 1000°C t = 5 min | 200 | NaN | NaN | 0.4821 | 0.0654 | 0.0077 | 0.0009 | 0.4439 | 0.1771 | 0.0778 | 0.0307 | 0.7922 | 200 | 0.6762 | NaN | NaN | NaN | NaN | NaN | 1 | 0.02 | 0.96 | 0 | 0.02 | 0 | 0.01512 | 20 | 1000 | 5 | 1 | 0.456 | 0.362 | 0.123 | 0.059 | 0 | NaN | 0.54
Guo et al. (2017) | com biomassa (base úmida) T = 1000°C t = 10 min | 200 | NaN | NaN | 0.4821 | 0.0654 | 0.0077 | 0.0009 | 0.4439 | 0.1771 | 0.0778 | 0.0307 | 0.7922 | 200 | 0.6762 | NaN | NaN | NaN | NaN | NaN | 1 | 0.02 | 0.96 | 0 | 0.02 | 0 | 0.01512 | 20 | 1000 | 10 | 1 | 0.456 | 0.362 | 0.123 | 0.059 | 0 | NaN | 0.82
Guo et al. (2017) | com biomassa (base úmida) T = 1000°C t = 15 min | 200 | NaN | NaN | 0.4821 | 0.0654 | 0.0077 | 0.0009 | 0.4439 | 0.1771 | 0.0778 | 0.0307 | 0.7922 | 200 | 0.6762 | NaN | NaN | NaN | NaN | NaN | 1 | 0.02 | 0.96 | 0 | 0.02 | 0 | 0.01512 | 20 | 1000 | 15 | 1 | 0.456 | 0.362 | 0.123 | 0.059 | 0 | NaN | 0.95
Guo et al. (2017) | com biomassa (base úmida) T = 1000°C t = 20 min | 200 | NaN | NaN | 0.4821 | 0.0654 | 0.0077 | 0.0009 | 0.4439 | 0.1771 | 0.0778 | 0.0307 | 0.7922 | 200 | 0.6762 | NaN | NaN | NaN | NaN | NaN | 1 | 0.02 | 0.96 | 0 | 0.02 | 0 | 0.01512 | 20 | 1000 | 20 | 1 | 0.456 | 0.362 | 0.123 | 0.059 | 0 | NaN | 1
Guo et al. (2017) | com biomassa (base úmida) T = 1050°C t = 1 min | 200 | NaN | NaN | 0.4821 | 0.0654 | 0.0077 | 0.0009 | 0.4439 | 0.1771 | 0.0778 | 0.0307 | 0.7922 | 200 | 0.6762 | NaN | NaN | NaN | NaN | NaN | 1 | 0.02 | 0.96 | 0 | 0.02 | 0 | 0.01512 | 20 | 1050 | 1 | 1 | 0.456 | 0.362 | 0.123 | 0.059 | 0 | NaN | 0.09
Guo et al. (2017) | com biomassa (base úmida) T = 1050°C t = 2 min | 200 | NaN | NaN | 0.4821 | 0.0654 | 0.0077 | 0.0009 | 0.4439 | 0.1771 | 0.0778 | 0.0307 | 0.7922 | 200 | 0.6762 | NaN | NaN | NaN | NaN | NaN | 1 | 0.02 | 0.96 | 0 | 0.02 | 0 | 0.01512 | 20 | 1050 | 2 | 1 | 0.456 | 0.362 | 0.123 | 0.059 | 0 | NaN | 0.16
Guo et al. (2017) | com biomassa (base úmida) T = 1050°C t = 2,5 min | 200 | NaN | NaN | 0.4821 | 0.0654 | 0.0077 | 0.0009 | 0.4439 | 0.1771 | 0.0778 | 0.0307 | 0.7922 | 200 | 0.6762 | NaN | NaN | NaN | NaN | NaN | 1 | 0.02 | 0.96 | 0 | 0.02 | 0 | 0.01512 | 20 | 1050 | 2.5 | 1 | 0.456 | 0.362 | 0.123 | 0.059 | 0 | NaN | 0.3
Guo et al. (2017) | com biomassa (base úmida) T = 1050°C t = 3 min | 200 | NaN | NaN | 0.4821 | 0.0654 | 0.0077 | 0.0009 | 0.4439 | 0.1771 | 0.0778 | 0.0307 | 0.7922 | 200 | 0.6762 | NaN | NaN | NaN | NaN | NaN | 1 | 0.02 | 0.96 | 0 | 0.02 | 0 | 0.01512 | 20 | 1050 | 3 | 1 | 0.456 | 0.362 | 0.123 | 0.059 | 0 | NaN | 0.43
Guo et al. (2017) | com biomassa (base úmida) T = 1050°C t = 5 min | 200 | NaN | NaN | 0.4821 | 0.0654 | 0.0077 | 0.0009 | 0.4439 | 0.1771 | 0.0778 | 0.0307 | 0.7922 | 200 | 0.6762 | NaN | NaN | NaN | NaN | NaN | 1 | 0.02 | 0.96 | 0 | 0.02 | 0 | 0.01512 | 20 | 1050 | 5 | 1 | 0.456 | 0.362 | 0.123 | 0.059 | 0 | NaN | 0.62
Guo et al. (2017) | com biomassa (base úmida) T = 1050°C t = 10 min | 200 | NaN | NaN | 0.4821 | 0.0654 | 0.0077 | 0.0009 | 0.4439 | 0.1771 | 0.0778 | 0.0307 | 0.7922 | 200 | 0.6762 | NaN | NaN | NaN | NaN | NaN | 1 | 0.02 | 0.96 | 0 | 0.02 | 0 | 0.01512 | 20 | 1050 | 10 | 1 | 0.456 | 0.362 | 0.123 | 0.059 | 0 | NaN | 0.9
Guo et al. (2017) | com biomassa (base úmida) T = 1050°C t = 15 min | 200 | NaN | NaN | 0.4821 | 0.0654 | 0.0077 | 0.0009 | 0.4439 | 0.1771 | 0.0778 | 0.0307 | 0.7922 | 200 | 0.6762 | NaN | NaN | NaN | NaN | NaN | 1 | 0.02 | 0.96 | 0 | 0.02 | 0 | 0.01512 | 20 | 1050 | 15 | 1 | 0.456 | 0.362 | 0.123 | 0.059 | 0 | NaN | 0.98
Guo et al. (2017) | com biomassa (base úmida) T = 1050°C t = 20 min | 200 | NaN | NaN | 0.4821 | 0.0654 | 0.0077 | 0.0009 | 0.4439 | 0.1771 | 0.0778 | 0.0307 | 0.7922 | 200 | 0.6762 | NaN | NaN | NaN | NaN | NaN | 1 | 0.02 | 0.96 | 0 | 0.02 | 0 | 0.01512 | 20 | 1050 | 20 | 1 | 0.456 | 0.362 | 0.123 | 0.059 | 0 | NaN | 1
Wang et al. (2017) | Rice Lemma | 300 | NaN | NaN | 0.4894 | 0.0621 | 0.0034 | 0.0005 | 0.4446 | 0.1417 | NaN | 0.1841 | 0.6742 | 0.5 | 0.7778 | NaN | 3.9 | NaN | 11 | NaN | 0.8736 | NaN | NaN | 0 | 0 | 0 | 1 | 20 | 1127 | 0 | 1 | 0 | 0 | 0 | 0 | 1 | 0.006 | 1
Wang et al. (2017) | Peanut Hull | 300 | NaN | NaN | 0.4789 | 0.056 | 0.0049 | 0.0036 | 0.4132 | 0.3069 | NaN | 0.0396 | 0.6535 | 0.5 | 0.7778 | NaN | 3.9 | NaN | 11 | NaN | 0.8736 | NaN | NaN | 0 | 0 | 0 | 1 | 20 | 1027 | 0 | 1 | 0 | 0 | 0 | 0 | 1 | 0.006 | 1
Wang et al. (2017) | Maize Cob | 300 | NaN | NaN | 0.4533 | 0.037 | 0.0046 | 0.0014 | 0.4331 | 0.1782 | NaN | 0.0198 | 0.8023 | 0.5 | 0.7778 | NaN | 3.9 | NaN | 11 | NaN | 0.8736 | NaN | NaN | 0 | 0 | 0 | 1 | 20 | 907 | 0 | 1 | 0 | 0 | 0 | 0 | 1 | 0.006 | 1
Wang et al. (2017) | Pine Sawdust | 300 | NaN | NaN | 0.4804 | 0.056 | 0.0037 | 0.0006 | 0.3977 | 0.1639 | NaN | 0.0045 | 0.8316 | 0.5 | 0.7778 | NaN | 3.9 | NaN | 11 | NaN | 0.8736 | NaN | NaN | 0 | 0 | 0 | 1 | 20 | 1047 | 0 | 1 | 0 | 0 | 0 | 0 | 1 | 0.006 | 1
Ashokumar et al. (2021) | This articles uses the biochar as a potentiallity...not a complete study | NaN | NaN | NaN | NaN | NaN | NaN | NaN | NaN | NaN | NaN | NaN | NaN | NaN | NaN | NaN | NaN | NaN | NaN | NaN | NaN | NaN | NaN | NaN | NaN | NaN | NaN | NaN | 1200 | 0 | 1 | 0 | 0 | 0 | 0 | 1 | 0.006 | NaN
Cholico-González et al. (2021) | Not prepared densified pellets. Base úmida 50:50 e 1000C | 49.8 | NaN | NaN | 0.3872 | 0.058 | 0.0054 | 0.0037 | 0.5456 | 0.3493 | 0.1125 | 0.0732 | 0.5775 | 39.74 | 0.7235 | NaN | NaN | NaN | NaN | NaN | NaN | 0.5 | 0.5 | NaN | NaN | NaN | NaN | NaN | 1000 | 30 | 1 | 0 | 0 | 0 | 0 | 1 | NaN | 0.9573
Cholico-González et al. (2021) | 50:50 e 1100°C | 49.8 | NaN | NaN | 0.3872 | 0.058 | 0.0054 | 0.0037 | 0.5456 | 0.3493 | 0.1125 | 0.0732 | 0.5775 | 39.74 | 0.7235 | NaN | NaN | NaN | NaN | NaN | NaN | 0.5 | 0.5 | NaN | NaN | NaN | NaN | NaN | 1100 | 30 | 1 | 0 | 0 | 0 | 0 | 1 | NaN | 1
Cholico-González et al. (2021) | 90:10 e T = 800°C | 49.8 | NaN | NaN | 0.3872 | 0.058 | 0.0054 | 0.0037 | 0.5456 | 0.3493 | 0.1125 | 0.0732 | 0.5775 | 39.74 | 0.7235 | NaN | NaN | NaN | NaN | NaN | NaN | 0.1 | 0.9 | NaN | NaN | NaN | NaN | NaN | 800 | 30 | 1 | 0 | 0 | 0 | 0 | 1 | NaN | 0.0193
Cholico-González et al. (2021) | 90:10 e T = 900°C | 49.8 | NaN | NaN | 0.3872 | 0.058 | 0.0054 | 0.0037 | 0.5456 | 0.3493 | 0.1125 | 0.0732 | 0.5775 | 39.74 | 0.7235 | NaN | NaN | NaN | NaN | NaN | NaN | 0.1 | 0.9 | NaN | NaN | NaN | NaN | NaN | 900 | 30 | 1 | 0 | 0 | 0 | 0 | 1 | NaN | 0.0213
Cholico-González et al. (2021) | 90:10 e T = 1000°C | 49.8 | NaN | NaN | 0.3872 | 0.058 | 0.0054 | 0.0037 | 0.5456 | 0.3493 | 0.1125 | 0.0732 | 0.5775 | 39.74 | 0.7235 | NaN | NaN | NaN | NaN | NaN | NaN | 0.1 | 0.9 | NaN | NaN | NaN | NaN | NaN | 1000 | 30 | 1 | 0 | 0 | 0 | 0 | 1 | NaN | 0.1504
Cholico-González et al. (2021) | 90:10 e T = 1100°C | 49.8 | NaN | NaN | 0.3872 | 0.058 | 0.0054 | 0.0037 | 0.5456 | 0.3493 | 0.1125 | 0.0732 | 0.5775 | 39.74 | 0.7235 | NaN | NaN | NaN | NaN | NaN | NaN | 0.1 | 0.9 | NaN | NaN | NaN | NaN | NaN | 1100 | 30 | 1 | 0 | 0 | 0 | 0 | 1 | NaN | 0.2112
Cholico-González et al. (2021) | 75:25 e T = 800°C | 49.8 | NaN | NaN | 0.3872 | 0.058 | 0.0054 | 0.0037 | 0.5456 | 0.3493 | 0.1125 | 0.0732 | 0.5775 | 39.74 | 0.7235 | NaN | NaN | NaN | NaN | NaN | NaN | 0.25 | 0.75 | NaN | NaN | NaN | NaN | NaN | 800 | 30 | 1 | 0 | 0 | 0 | 0 | 1 | NaN | 0.0179
Cholico-González et al. (2021) | 75:25 e T = 900°C | 49.8 | NaN | NaN | 0.3872 | 0.058 | 0.0054 | 0.0037 | 0.5456 | 0.3493 | 0.1125 | 0.0732 | 0.5775 | 39.74 | 0.7235 | NaN | NaN | NaN | NaN | NaN | NaN | 0.25 | 0.75 | NaN | NaN | NaN | NaN | NaN | 900 | 30 | 1 | 0 | 0 | 0 | 0 | 1 | NaN | 0.101
Cholico-González et al. (2021) | 75:25 e T = 1000°C | 49.8 | NaN | NaN | 0.3872 | 0.058 | 0.0054 | 0.0037 | 0.5456 | 0.3493 | 0.1125 | 0.0732 | 0.5775 | 39.74 | 0.7235 | NaN | NaN | NaN | NaN | NaN | NaN | 0.25 | 0.75 | NaN | NaN | NaN | NaN | NaN | 1000 | 30 | 1 | 0 | 0 | 0 | 0 | 1 | NaN | 0.5157
Cholico-González et al. (2021) | 75:25 e T = 1100°C | 49.8 | NaN | NaN | 0.3872 | 0.058 | 0.0054 | 0.0037 | 0.5456 | 0.3493 | 0.1125 | 0.0732 | 0.5775 | 39.74 | 0.7235 | NaN | NaN | NaN | NaN | NaN | NaN | 0.25 | 0.75 | NaN | NaN | NaN | NaN | NaN | 1100 | 30 | 1 | 0 | 0 | 0 | 0 | 1 | NaN | 0.8695
Cholico-González et al. (2021) | 65:35 e T = 800°C | 49.8 | NaN | NaN | 0.3872 | 0.058 | 0.0054 | 0.0037 | 0.5456 | 0.3493 | 0.1125 | 0.0732 | 0.5775 | 39.74 | 0.7235 | NaN | NaN | NaN | NaN | NaN | NaN | 0.35 | 0.65 | NaN | NaN | NaN | NaN | NaN | 800 | 30 | 1 | 0 | 0 | 0 | 0 | 1 | NaN | 0.0269
Cholico-González et al. (2021) | 65:35 e T = 900°C | 49.8 | NaN | NaN | 0.3872 | 0.058 | 0.0054 | 0.0037 | 0.5456 | 0.3493 | 0.1125 | 0.0732 | 0.5775 | 39.74 | 0.7235 | NaN | NaN | NaN | NaN | NaN | NaN | 0.35 | 0.65 | NaN | NaN | NaN | NaN | NaN | 900 | 30 | 1 | 0 | 0 | 0 | 0 | 1 | NaN | 0.3219
Cholico-González et al. (2021) | 65:35 e T = 1000°C | 49.8 | NaN | NaN | 0.3872 | 0.058 | 0.0054 | 0.0037 | 0.5456 | 0.3493 | 0.1125 | 0.0732 | 0.5775 | 39.74 | 0.7235 | NaN | NaN | NaN | NaN | NaN | NaN | 0.35 | 0.65 | NaN | NaN | NaN | NaN | NaN | 1000 | 30 | 1 | 0 | 0 | 0 | 0 | 1 | NaN | 0.7883
Cholico-González et al. (2021) | 65:35 e T = 1100°C | 49.8 | NaN | NaN | 0.3872 | 0.058 | 0.0054 | 0.0037 | 0.5456 | 0.3493 | 0.1125 | 0.0732 | 0.5775 | 39.74 | 0.7235 | NaN | NaN | NaN | NaN | NaN | NaN | 0.35 | 0.65 | NaN | NaN | NaN | NaN | NaN | 1100 | 30 | 1 | 0 | 0 | 0 | 0 | 1 | NaN | 1
Cholico-González et al. (2021) | 50:50 e T = 800°C | 49.8 | NaN | NaN | 0.3872 | 0.058 | 0.0054 | 0.0037 | 0.5456 | 0.3493 | 0.1125 | 0.0732 | 0.5775 | 39.74 | 0.7235 | NaN | NaN | NaN | NaN | NaN | NaN | 0.5 | 0.5 | NaN | NaN | NaN | NaN | NaN | 800 | 30 | 1 | 0 | 0 | 0 | 0 | 1 | NaN | 0.0282
Cholico-González et al. (2021) | 50:50 e T = 900°C | 49.8 | NaN | NaN | 0.3872 | 0.058 | 0.0054 | 0.0037 | 0.5456 | 0.3493 | 0.1125 | 0.0732 | 0.5775 | 39.74 | 0.7235 | NaN | NaN | NaN | NaN | NaN | NaN | 0.5 | 0.5 | NaN | NaN | NaN | NaN | NaN | 900 | 30 | 1 | 0 | 0 | 0 | 0 | 1 | NaN | 0.4954
Yuan et al. (2021) base seca | Biomass T = 900°C t = 15 min | 74 | NaN | NaN | NaN | NaN | NaN | NaN | NaN | 0.8563 | NaN | 0.0301 | 0.1136 | 74 | 0.6525 | NaN | NaN | NaN | NaN | NaN | 1 | NaN | NaN | 0.075 | 0.02 | 0 | 0.833 | 20 | 900 | 15 | 1 | 0 | 0 | 0 | 0 | 1 | 0.3 | 0.4
Yuan et al. (2021) base seca | Biomass T = 900°C t = 30 min | 74 | NaN | NaN | NaN | NaN | NaN | NaN | NaN | 0.8563 | NaN | 0.0301 | 0.1136 | 74 | 0.6525 | NaN | NaN | NaN | NaN | NaN | 1 | NaN | NaN | 0.075 | 0.02 | 0 | 0.833 | 20 | 900 | 30 | 1 | 0 | 0 | 0 | 0 | 1 | 0.3 | 0.58
Yuan et al. (2021) base seca | Biomass T = 900°C t = 45 min | 74 | NaN | NaN | NaN | NaN | NaN | NaN | NaN | 0.8563 | NaN | 0.0301 | 0.1136 | 74 | 0.6525 | NaN | NaN | NaN | NaN | NaN | 1 | NaN | NaN | 0.075 | 0.02 | 0 | 0.833 | 20 | 900 | 45 | 1 | 0 | 0 | 0 | 0 | 1 | 0.3 | 0.65
Yuan et al. (2021) base seca | Biomass T = 900°C t = 60 min | 74 | NaN | NaN | NaN | NaN | NaN | NaN | NaN | 0.8563 | NaN | 0.0301 | 0.1136 | 74 | 0.6525 | NaN | NaN | NaN | NaN | NaN | 1 | NaN | NaN | 0.075 | 0.02 | 0 | 0.833 | 20 | 900 | 60 | 1 | 0 | 0 | 0 | 0 | 1 | 0.3 | 0.69
Yuan et al. (2021) base seca | Biomass T = 900°C t = 90 min | 74 | NaN | NaN | NaN | NaN | NaN | NaN | NaN | 0.8563 | NaN | 0.0301 | 0.1136 | 74 | 0.6525 | NaN | NaN | NaN | NaN | NaN | 1 | NaN | NaN | 0.075 | 0.02 | 0 | 0.833 | 20 | 900 | 90 | 1 | 0 | 0 | 0 | 0 | 1 | 0.3 | 0.71
Yuan et al. (2021) base seca | Biomass T = 1000°C t = 15 min | 74 | NaN | NaN | NaN | NaN | NaN | NaN | NaN | 0.8563 | NaN | 0.0301 | 0.1136 | 74 | 0.6525 | NaN | NaN | NaN | NaN | NaN | 1 | NaN | NaN | 0.075 | 0.02 | 0 | 0.833 | 20 | 1000 | 15 | 1 | 0 | 0 | 0 | 0 | 1 | 0.3 | 0.55
Yuan et al. (2021) base seca | Biomass T = 1000°C t = 30 min | 74 | NaN | NaN | NaN | NaN | NaN | NaN | NaN | 0.8563 | NaN | 0.0301 | 0.1136 | 74 | 0.6525 | NaN | NaN | NaN | NaN | NaN | 1 | NaN | NaN | 0.075 | 0.02 | 0 | 0.833 | 20 | 1000 | 30 | 1 | 0 | 0 | 0 | 0 | 1 | 0.3 | 0.725
Yuan et al. (2021) base seca | Biomass T = 1000°C t = 45 min | 74 | NaN | NaN | NaN | NaN | NaN | NaN | NaN | 0.8563 | NaN | 0.0301 | 0.1136 | 74 | 0.6525 | NaN | NaN | NaN | NaN | NaN | 1 | NaN | NaN | 0.075 | 0.02 | 0 | 0.833 | 20 | 1000 | 45 | 1 | 0 | 0 | 0 | 0 | 1 | 0.3 | 0.78
Yuan et al. (2021) base seca | Biomass T = 1000°C t = 60 min | 74 | NaN | NaN | NaN | NaN | NaN | NaN | NaN | 0.8563 | NaN | 0.0301 | 0.1136 | 74 | 0.6525 | NaN | NaN | NaN | NaN | NaN | 1 | NaN | NaN | 0.075 | 0.02 | 0 | 0.833 | 20 | 1000 | 60 | 1 | 0 | 0 | 0 | 0 | 1 | 0.3 | 0.8
Yuan et al. (2021) base seca | Biomass T = 1000°C t = 90 min | 74 | NaN | NaN | NaN | NaN | NaN | NaN | NaN | 0.8563 | NaN | 0.0301 | 0.1136 | 74 | 0.6525 | NaN | NaN | NaN | NaN | NaN | 1 | NaN | NaN | 0.075 | 0.02 | 0 | 0.833 | 20 | 1000 | 90 | 1 | 0 | 0 | 0 | 0 | 1 | 0.3 | 0.82
Yuan et al. (2021) base seca | Biomass T = 1100°C t = 15 min | 74 | NaN | NaN | NaN | NaN | NaN | NaN | NaN | 0.8563 | NaN | 0.0301 | 0.1136 | 74 | 0.6525 | NaN | NaN | NaN | NaN | NaN | 1 | NaN | NaN | 0.075 | 0.02 | 0 | 0.833 | 20 | 1100 | 15 | 1 | 0 | 0 | 0 | 0 | 1 | 0.3 | 0.63
Yuan et al. (2021) base seca | Biomass T = 1100°C t = 30 min | 74 | NaN | NaN | NaN | NaN | NaN | NaN | NaN | 0.8563 | NaN | 0.0301 | 0.1136 | 74 | 0.6525 | NaN | NaN | NaN | NaN | NaN | 1 | NaN | NaN | 0.075 | 0.02 | 0 | 0.833 | 20 | 1100 | 30 | 1 | 0 | 0 | 0 | 0 | 1 | 0.3 | 0.8
Yuan et al. (2021) base seca | Biomass T = 1100°C t = 45 min | 74 | NaN | NaN | NaN | NaN | NaN | NaN | NaN | 0.8563 | NaN | 0.0301 | 0.1136 | 74 | 0.6525 | NaN | NaN | NaN | NaN | NaN | 1 | NaN | NaN | 0.075 | 0.02 | 0 | 0.833 | 20 | 1100 | 45 | 1 | 0 | 0 | 0 | 0 | 1 | 0.3 | 0.85
Yuan et al. (2021) base seca | Biomass T = 1100°C t = 60 min | 74 | NaN | NaN | NaN | NaN | NaN | NaN | NaN | 0.8563 | NaN | 0.0301 | 0.1136 | 74 | 0.6525 | NaN | NaN | NaN | NaN | NaN | 1 | NaN | NaN | 0.075 | 0.02 | 0 | 0.833 | 20 | 1100 | 60 | 1 | 0 | 0 | 0 | 0 | 1 | 0.3 | 0.87
Yuan et al. (2021) base seca | Biomass T = 1100°C t = 90 min | 74 | NaN | NaN | NaN | NaN | NaN | NaN | NaN | 0.8563 | NaN | 0.0301 | 0.1136 | 74 | 0.6525 | NaN | NaN | NaN | NaN | NaN | 1 | NaN | NaN | 0.075 | 0.02 | 0 | 0.833 | 20 | 1100 | 90 | 1 | 0 | 0 | 0 | 0 | 1 | 0.3 | 0.88
Yuan et al. (2021) base seca | Biomass T = 1200°C t = 15 min | 74 | NaN | NaN | NaN | NaN | NaN | NaN | NaN | 0.8563 | NaN | 0.0301 | 0.1136 | 74 | 0.6525 | NaN | NaN | NaN | NaN | NaN | 1 | NaN | NaN | 0.075 | 0.02 | 0 | 0.833 | 20 | 1200 | 15 | 1 | 0 | 0 | 0 | 0 | 1 | 0.3 | 0.75
Yuan et al. (2021) base seca | Biomass T = 1200°C t = 30 min | 74 | NaN | NaN | NaN | NaN | NaN | NaN | NaN | 0.8563 | NaN | 0.0301 | 0.1136 | 74 | 0.6525 | NaN | NaN | NaN | NaN | NaN | 1 | NaN | NaN | 0.075 | 0.02 | 0 | 0.833 | 20 | 1200 | 30 | 1 | 0 | 0 | 0 | 0 | 1 | 0.3 | 0.89
Yuan et al. (2021) base seca | Biomass T = 1200°C t = 45 min | 74 | NaN | NaN | NaN | NaN | NaN | NaN | NaN | 0.8563 | NaN | 0.0301 | 0.1136 | 74 | 0.6525 | NaN | NaN | NaN | NaN | NaN | 1 | NaN | NaN | 0.075 | 0.02 | 0 | 0.833 | 20 | 1200 | 45 | 1 | 0 | 0 | 0 | 0 | 1 | 0.3 | 0.92
Yuan et al. (2021) base seca | Biomass T = 1200°C t = 60 min | 74 | NaN | NaN | NaN | NaN | NaN | NaN | NaN | 0.8563 | NaN | 0.0301 | 0.1136 | 74 | 0.6525 | NaN | NaN | NaN | NaN | NaN | 1 | NaN | NaN | 0.075 | 0.02 | 0 | 0.833 | 20 | 1200 | 60 | 1 | 0 | 0 | 0 | 0 | 1 | 0.3 | 0.93
Yuan et al. (2021) base seca | Biomass T = 1200°C t = 90 min | 74 | NaN | NaN | NaN | NaN | NaN | NaN | NaN | 0.8563 | NaN | 0.0301 | 0.1136 | 74 | 0.6525 | NaN | NaN | NaN | NaN | NaN | 1 | NaN | NaN | 0.075 | 0.02 | 0 | 0.833 | 20 | 1200 | 90 | 1 | 0 | 0 | 0 | 0 | 1 | 0.3 | 0.95
Yuan et al. (2021) base seca | Biochar T = 900°C t = 15 min | 74 | NaN | NaN | NaN | NaN | NaN | NaN | NaN | 0.8233 | NaN | 0.0215 | 0.1552 | 74 | 0.6525 | NaN | NaN | NaN | NaN | NaN | 1 | NaN | NaN | 0.075 | 0.02 | 0 | 0.833 | 20 | 900 | 15 | 1 | 0 | 0 | 0 | 0 | 1 | 0.3 | 0.325
Yuan et al. (2021) base seca | Biochar T = 900°C t = 30 min | 74 | NaN | NaN | NaN | NaN | NaN | NaN | NaN | 0.8233 | NaN | 0.0215 | 0.1552 | 74 | 0.6525 | NaN | NaN | NaN | NaN | NaN | 1 | NaN | NaN | 0.075 | 0.02 | 0 | 0.833 | 20 | 900 | 30 | 1 | 0 | 0 | 0 | 0 | 1 | 0.3 | 0.5
Yuan et al. (2021) base seca | Biochar T = 900°C t = 45 min | 74 | NaN | NaN | NaN | NaN | NaN | NaN | NaN | 0.8233 | NaN | 0.0215 | 0.1552 | 74 | 0.6525 | NaN | NaN | NaN | NaN | NaN | 1 | NaN | NaN | 0.075 | 0.02 | 0 | 0.833 | 20 | 900 | 45 | 1 | 0 | 0 | 0 | 0 | 1 | 0.3 | 0.58
Yuan et al. (2021) base seca | Biochar T = 900°C t = 60 min | 74 | NaN | NaN | NaN | NaN | NaN | NaN | NaN | 0.8233 | NaN | 0.0215 | 0.1552 | 74 | 0.6525 | NaN | NaN | NaN | NaN | NaN | 1 | NaN | NaN | 0.075 | 0.02 | 0 | 0.833 | 20 | 900 | 60 | 1 | 0 | 0 | 0 | 0 | 1 | 0.3 | 0.625
Yuan et al. (2021) base seca | Biochar T = 900°C t = 90 min | 74 | NaN | NaN | NaN | NaN | NaN | NaN | NaN | 0.8233 | NaN | 0.0215 | 0.1552 | 74 | 0.6525 | NaN | NaN | NaN | NaN | NaN | 1 | NaN | NaN | 0.075 | 0.02 | 0 | 0.833 | 20 | 900 | 90 | 1 | 0 | 0 | 0 | 0 | 1 | 0.3 | 0.625
Yuan et al. (2021) base seca | Biochar T = 1000°C t = 15 min | 74 | NaN | NaN | NaN | NaN | NaN | NaN | NaN | 0.8233 | NaN | 0.0215 | 0.1552 | 74 | 0.6525 | NaN | NaN | NaN | NaN | NaN | 1 | NaN | NaN | 0.075 | 0.02 | 0 | 0.833 | 20 | 1000 | 15 | 1 | 0 | 0 | 0 | 0 | 1 | 0.3 | 0.55
Yuan et al. (2021) base seca | Biochar T = 1000°C t = 30 min | 74 | NaN | NaN | NaN | NaN | NaN | NaN | NaN | 0.8233 | NaN | 0.0215 | 0.1552 | 74 | 0.6525 | NaN | NaN | NaN | NaN | NaN | 1 | NaN | NaN | 0.075 | 0.02 | 0 | 0.833 | 20 | 1000 | 30 | 1 | 0 | 0 | 0 | 0 | 1 | 0.3 | 0.64
Yuan et al. (2021) base seca | Biochar T = 1000°C t = 45 min | 74 | NaN | NaN | NaN | NaN | NaN | NaN | NaN | 0.8233 | NaN | 0.0215 | 0.1552 | 74 | 0.6525 | NaN | NaN | NaN | NaN | NaN | 1 | NaN | NaN | 0.075 | 0.02 | 0 | 0.833 | 20 | 1000 | 45 | 1 | 0 | 0 | 0 | 0 | 1 | 0.3 | 0.78
Yuan et al. (2021) base seca | Biochar T = 1000°C t = 60 min | 74 | NaN | NaN | NaN | NaN | NaN | NaN | NaN | 0.8233 | NaN | 0.0215 | 0.1552 | 74 | 0.6525 | NaN | NaN | NaN | NaN | NaN | 1 | NaN | NaN | 0.075 | 0.02 | 0 | 0.833 | 20 | 1000 | 60 | 1 | 0 | 0 | 0 | 0 | 1 | 0.3 | 0.825
Yuan et al. (2021) base seca | Biochar T = 1000°C t = 90 min | 74 | NaN | NaN | NaN | NaN | NaN | NaN | NaN | 0.8233 | NaN | 0.0215 | 0.1552 | 74 | 0.6525 | NaN | NaN | NaN | NaN | NaN | 1 | NaN | NaN | 0.075 | 0.02 | 0 | 0.833 | 20 | 1000 | 90 | 1 | 0 | 0 | 0 | 0 | 1 | 0.3 | 0.85
Yuan et al. (2021) base seca | Biochar T = 1100°C t = 15 min | 74 | NaN | NaN | NaN | NaN | NaN | NaN | NaN | 0.8233 | NaN | 0.0215 | 0.1552 | 74 | 0.6525 | NaN | NaN | NaN | NaN | NaN | 1 | NaN | NaN | 0.075 | 0.02 | 0 | 0.833 | 20 | 1100 | 15 | 1 | 0 | 0 | 0 | 0 | 1 | 0.3 | 0.66
Yuan et al. (2021) base seca | Biochar T = 1100°C t = 30 min | 74 | NaN | NaN | NaN | NaN | NaN | NaN | NaN | 0.8233 | NaN | 0.0215 | 0.1552 | 74 | 0.6525 | NaN | NaN | NaN | NaN | NaN | 1 | NaN | NaN | 0.075 | 0.02 | 0 | 0.833 | 20 | 1100 | 30 | 1 | 0 | 0 | 0 | 0 | 1 | 0.3 | 0.73
Yuan et al. (2021) base seca | Biochar T = 1100°C t = 45 min | 74 | NaN | NaN | NaN | NaN | NaN | NaN | NaN | 0.8233 | NaN | 0.0215 | 0.1552 | 74 | 0.6525 | NaN | NaN | NaN | NaN | NaN | 1 | NaN | NaN | 0.075 | 0.02 | 0 | 0.833 | 20 | 1100 | 45 | 1 | 0 | 0 | 0 | 0 | 1 | 0.3 | 0.875
Yuan et al. (2021) base seca | Biochar T = 1100°C t = 60 min | 74 | NaN | NaN | NaN | NaN | NaN | NaN | NaN | 0.8233 | NaN | 0.0215 | 0.1552 | 74 | 0.6525 | NaN | NaN | NaN | NaN | NaN | 1 | NaN | NaN | 0.075 | 0.02 | 0 | 0.833 | 20 | 1100 | 60 | 1 | 0 | 0 | 0 | 0 | 1 | 0.3 | 0.92
Yuan et al. (2021) base seca | Biochar T = 1100°C t = 90 min | 74 | NaN | NaN | NaN | NaN | NaN | NaN | NaN | 0.8233 | NaN | 0.0215 | 0.1552 | 74 | 0.6525 | NaN | NaN | NaN | NaN | NaN | 1 | NaN | NaN | 0.075 | 0.02 | 0 | 0.833 | 20 | 1100 | 90 | 1 | 0 | 0 | 0 | 0 | 1 | 0.3 | 0.93
Yuan et al. (2021) base seca | Biochar T = 1200°C t = 15 min | 74 | NaN | NaN | NaN | NaN | NaN | NaN | NaN | 0.8233 | NaN | 0.0215 | 0.1552 | 74 | 0.6525 | NaN | NaN | NaN | NaN | NaN | 1 | NaN | NaN | 0.075 | 0.02 | 0 | 0.833 | 20 | 1200 | 15 | 1 | 0 | 0 | 0 | 0 | 1 | 0.3 | 0.7
Yuan et al. (2021) base seca | Biochar T = 1200°C t = 30 min | 74 | NaN | NaN | NaN | NaN | NaN | NaN | NaN | 0.8233 | NaN | 0.0215 | 0.1552 | 74 | 0.6525 | NaN | NaN | NaN | NaN | NaN | 1 | NaN | NaN | 0.075 | 0.02 | 0 | 0.833 | 20 | 1200 | 30 | 1 | 0 | 0 | 0 | 0 | 1 | 0.3 | 0.78
Yuan et al. (2021) base seca | Biochar T = 1200°C t = 45 min | 74 | NaN | NaN | NaN | NaN | NaN | NaN | NaN | 0.8233 | NaN | 0.0215 | 0.1552 | 74 | 0.6525 | NaN | NaN | NaN | NaN | NaN | 1 | NaN | NaN | 0.075 | 0.02 | 0 | 0.833 | 20 | 1200 | 45 | 1 | 0 | 0 | 0 | 0 | 1 | 0.3 | 0.9
Yuan et al. (2021) base seca | Biochar T = 1200°C t = 60 min | 74 | NaN | NaN | NaN | NaN | NaN | NaN | NaN | 0.8233 | NaN | 0.0215 | 0.1552 | 74 | 0.6525 | NaN | NaN | NaN | NaN | NaN | 1 | NaN | NaN | 0.075 | 0.02 | 0 | 0.833 | 20 | 1200 | 60 | 1 | 0 | 0 | 0 | 0 | 1 | 0.3 | 0.925
Yuan et al. (2021) base seca | Biochar T = 1200°C t = 90 min | 74 | NaN | NaN | NaN | NaN | NaN | NaN | NaN | 0.8233 | NaN | 0.0215 | 0.1552 | 74 | 0.6525 | NaN | NaN | NaN | NaN | NaN | 1 | NaN | NaN | 0.075 | 0.02 | 0 | 0.833 | 20 | 1200 | 90 | 1 | 0 | 0 | 0 | 0 | 1 | 0.3 | 0.94
Cardona et al. (2022) | It is not possible to determine the % Fe in the pellet. Dry basis | 45 | NaN | NaN | NaN | NaN | NaN | NaN | NaN | 0.134 | NaN | 0.017 | 0.849 | 150 | 0.6539 | NaN | NaN | NaN | NaN | NaN | 0.6402 | NaN | NaN | 0.1 | NaN | NaN | 1 | 20 | 950 | 120 | 1 | 0 | 0 | 0 | 0 | 1 | NaN | NaN
Yi et al. (2022) | It did not make pellets. Wet basis. The Fig 10 with metallization results is not clear | 100 | NaN | NaN | 0.491 | 0.0515 | 0.0037 | 0.001 | 0.4528 | 0.1356 | 0.0126 | 0.0652 | 0.7857 | 105 | 0.5562 | NaN | NaN | NaN | NaN | NaN | NaN | NaN | NaN | NaN | NaN | NaN | NaN | 0 | NaN | NaN | 1 | 0 | 0 | 0 | 0 | 1 | 0.003 | NaN
Higashi et al. (2023) | It was prepared pellets with biomass and biomass torrified. But, just the composition of first one was published. Dry basis | 250 | NaN | NaN | 0.4685 | 0.0627 | 0.002 | 0.0008 | 0.4634 | 0.1248 | 0.1078 | 0.0026 | 0.8726 | 250 | 0.572 | NaN | NaN | NaN | 980 | 0 | 0.8736 | 0.435 | 0.565 | 0 | 0 | 0 | 1 | 20 | 1200 | 0 | 1 | 0 | 0 | 0 | 0 | 1 | 0.029988 | 0.98
Higashi et al. (2023) | T = 1000°C | 251 | NaN | NaN | 0.4685 | 0.0627 | 0.002 | 0.0008 | 0.4634 | 0.1248 | 0.1078 | 0.0026 | 0.8726 | 250 | 0.572 | NaN | NaN | NaN | 980 | 0 | 0.8736 | 0.435 | 0.565 | 0 | 0 | 0 | 1 | 20 | 1000 | 0 | 1 | 0 | 0 | 0 | 0 | 1 | 0.029988 | 0.76
Higashi et al. (2023) | T = 800°C | 252 | NaN | NaN | 0.4685 | 0.0627 | 0.002 | 0.0008 | 0.4634 | 0.1248 | 0.1078 | 0.0026 | 0.8726 | 250 | 0.572 | NaN | NaN | NaN | 980 | 0 | 0.8736 | 0.435 | 0.565 | 0 | 0 | 0 | 1 | 20 | 800 | 0 | 1 | 0 | 0 | 0 | 0 | 1 | 0.029988 | 0.14
Higashi et al. (2023) | T = 600°C | 253 | NaN | NaN | 0.4685 | 0.0627 | 0.002 | 0.0008 | 0.4634 | 0.1248 | 0.1078 | 0.0026 | 0.8726 | 250 | 0.572 | NaN | NaN | NaN | 980 | 0 | 0.8736 | 0.435 | 0.565 | 0 | 0 | 0 | 1 | 20 | 600 | 0 | 1 | 0 | 0 | 0 | 0 | 1 | 0.029988 | 0.19
Higashi et al. (2023) | T = 400°C | 254 | NaN | NaN | 0.4685 | 0.0627 | 0.002 | 0.0008 | 0.4634 | 0.1248 | 0.1078 | 0.0026 | 0.8726 | 250 | 0.572 | NaN | NaN | NaN | 980 | 0 | 0.8736 | 0.435 | 0.565 | 0 | 0 | 0 | 1 | 20 | 400 | 0 | 1 | 0 | 0 | 0 | 0 | 1 | 0.029988 | 0
Singh et al. (2023) Dry basis | W3_800 T = 1000C Ratio C/O = 1 t = 30min | 210 | NaN | NaN | 0.82 | 0.02 | 0 | 0 | 0.16 | 0.84 | NaN | 0.08 | 0.08 | 210 | 0.6475 | NaN | NaN | NaN | 0 | 0 | 1 | NaN | NaN | NaN | 0 | 0 | 1 | 20 | 1000 | 30 | 1 | 0 | 0 | 0 | 0 | 1 | 0.03 | 0.7227
Singh et al. (2023) Dry basis | W3_800 T = 1000C Ratio C/O = 1,5 t = 30min | 210 | NaN | NaN | 0.82 | 0.02 | 0 | 0 | 0.16 | 0.84 | NaN | 0.08 | 0.08 | 210 | 0.6475 | NaN | NaN | NaN | 0 | 0 | 1 | NaN | NaN | NaN | 0 | 0 | 1.5 | 20 | 1000 | 30 | 1 | 0 | 0 | 0 | 0 | 1 | 0.03 | 0.8038
Singh et al. (2023) Dry basis | W3_800 T = 1000C Ratio C/O = 2,0 t=30min | 210 | NaN | NaN | 0.82 | 0.02 | 0 | 0 | 0.16 | 0.84 | NaN | 0.08 | 0.08 | 210 | 0.6475 | NaN | NaN | NaN | 0 | 0 | 1 | NaN | NaN | NaN | 0 | 0 | 2 | 20 | 1000 | 30 | 1 | 0 | 0 | 0 | 0 | 1 | 0.03 | 0.7678
Singh et al. (2023) Dry basis | W3_800 T = 1000C Ratio C/O = 2,5 t=30min | 210 | NaN | NaN | 0.82 | 0.02 | 0 | 0 | 0.16 | 0.84 | NaN | 0.08 | 0.08 | 210 | 0.6475 | NaN | NaN | NaN | 0 | 0 | 1 | NaN | NaN | NaN | 0 | 0 | 2.5 | 20 | 1000 | 30 | 1 | 0 | 0 | 0 | 0 | 1 | 0.03 | 0.8438
Singh et al. (2023) Dry basis | W3_600 T = 1000C Ratio C/O = 1,5 t = 30 min | 210 | NaN | NaN | 0.775 | 0.025 | 0 | 0 | 0.2 | 0.77 | NaN | 0.06 | 0.17 | 210 | 0.6475 | NaN | NaN | NaN | 0 | 0 | 1 | NaN | NaN | NaN | 0 | 0 | 1.5 | 20 | 1000 | 30 | 1 | 0 | 0 | 0 | 0 | 1 | 0.03 | 0.751
Singh et al. (2023) Dry basis | W3_1100 T = 1000C Ratio C/O = 1,5 t = 30 min | 210 | NaN | NaN | 0.845 | 0.01 | 0 | 0 | 0.145 | 0.895 | NaN | 0.08 | 0.025 | 210 | 0.6475 | NaN | NaN | NaN | 0 | 0 | 1 | NaN | NaN | NaN | 0 | 0 | 1.5 | 20 | 1000 | 30 | 1 | 0 | 0 | 0 | 0 | 1 | 0.03 | 0.63
Singh et al. (2023) Dry basis | W1_600 T = 1000C Ratio C/O = 1,5 t = 30 min | 210 | NaN | NaN | 0.89 | 0.03 | 0 | 0 | 0.08 | 0.86 | NaN | 0.02 | 0.12 | 210 | 0.6475 | NaN | NaN | NaN | 0 | 0 | 1 | NaN | NaN | NaN | 0 | 0 | 1.5 | 20 | 1000 | 30 | 1 | 0 | 0 | 0 | 0 | 1 | 0.03 | 0.733
Singh et al. (2023) Dry basis | W1_800 T = 1000C Ratio C/O = 1,5 t = 30 min | 210 | NaN | NaN | 0.89 | 0.015 | 0 | 0 | 0.065 | 0.935 | NaN | 0.015 | 0.05 | 210 | 0.6475 | NaN | NaN | NaN | 0 | 0 | 1 | NaN | NaN | NaN | 0 | 0 | 1.5 | 20 | 1000 | 30 | 1 | 0 | 0 | 0 | 0 | 1 | 0.03 | 0.825
Singh et al. (2023) Dry basis | W1_1100 T = 1000C Ratio C/O = 1,5 t = 30 min | 210 | NaN | NaN | 0.91 | 0.01 | 0 | 0 | 0.08 | 0.975 | NaN | 0.005 | 0.02 | 210 | 0.6475 | NaN | NaN | NaN | 0 | 0 | 1 | NaN | NaN | NaN | 0 | 0 | 1.5 | 20 | 1000 | 30 | 1 | 0 | 0 | 0 | 0 | 1 | 0.03 | 0.555
Singh et al. (2023) Dry basis | W2_600 T = 1000C Ratio C/O = 1,5 t = 30 min | 210 | NaN | NaN | 0.88 | 0.03 | 0 | 0 | 0.09 | 0.875 | NaN | 0.005 | 0.12 | 210 | 0.6475 | NaN | NaN | NaN | 0 | 0 | 1 | NaN | NaN | NaN | 0 | 0 | 1.5 | 20 | 1000 | 30 | 1 | 0 | 0 | 0 | 0 | 1 | 0.03 | 0.652
Singh et al. (2023) Dry basis | W2_800 T = 1000C Ratio C/O = 1,5 t = 30 min | 210 | NaN | NaN | 0.87 | 0.02 | 0 | 0 | 0.11 | 0.93 | NaN | 0.01 | 0.06 | 210 | 0.6475 | NaN | NaN | NaN | 0 | 0 | 1 | NaN | NaN | NaN | 0 | 0 | 1.5 | 20 | 1000 | 30 | 1 | 0 | 0 | 0 | 0 | 1 | 0.03 | 0.709
Singh et al. (2023) Dry basis | W2_1100 T = 1000C Ratio C/O = 1,5 t = 30 min | 210 | NaN | NaN | 0.92 | 0.07 | 0 | 0 | 0.01 | 0.97 | NaN | 0.01 | 0.02 | 210 | 0.6475 | NaN | NaN | NaN | 0 | 0 | 1 | NaN | NaN | NaN | 0 | 0 | 1.5 | 20 | 1000 | 30 | 1 | 0 | 0 | 0 | 0 | 1 | 0.03 | 0.505
Singh et al. (2023) Dry basis | W1_800 T = 850C Ratio C/O = 1,5 t = 30 min | 210 | NaN | NaN | 0.89 | 0.015 | 0 | 0 | 0.065 | 0.935 | NaN | 0.015 | 0.05 | 210 | 0.6475 | NaN | NaN | NaN | 0 | 0 | 1 | NaN | NaN | NaN | 0 | 0 | 1.5 | 20 | 850 | 30 | 1 | 0 | 0 | 0 | 0 | 1 | 0.03 | 0.3302
Singh et al. (2023) Dry basis | W2_800 T = 850C Ratio C/O = 1,5 t = 30 min | 210 | NaN | NaN | 0.87 | 0.02 | 0 | 0 | 0.11 | 0.93 | NaN | 0.01 | 0.06 | 210 | 0.6475 | NaN | NaN | NaN | 0 | 0 | 1 | NaN | NaN | NaN | 0 | 0 | 1.5 | 20 | 850 | 30 | 1 | 0 | 0 | 0 | 0 | 1 | 0.03 | 0.2983
Singh et al. (2023) Dry basis | W3_800 T = 850C Ratio C/O = 1,5 t = 30 min | 210 | NaN | NaN | 0.82 | 0.02 | 0 | 0 | 0.16 | 0.84 | NaN | 0.08 | 0.08 | 210 | 0.6475 | NaN | NaN | NaN | 0 | 0 | 1 | NaN | NaN | NaN | 0 | 0 | 1.5 | 20 | 850 | 30 | 1 | 0 | 0 | 0 | 0 | 1 | 0.03 | 0.3505
Singh et al. (2023) Dry basis | W1_800 T = 900C Ratio C/O = 1,5 t = 30 min | 210 | NaN | NaN | 0.89 | 0.015 | 0 | 0 | 0.065 | 0.935 | NaN | 0.015 | 0.05 | 210 | 0.6475 | NaN | NaN | NaN | 0 | 0 | 1 | NaN | NaN | NaN | 0 | 0 | 1.5 | 20 | 900 | 30 | 1 | 0 | 0 | 0 | 0 | 1 | 0.03 | 0.401
Singh et al. (2023) Dry basis | W2_800 T = 900C Ratio C/O = 1,5 t = 30 min | 210 | NaN | NaN | 0.87 | 0.02 | 0 | 0 | 0.11 | 0.93 | NaN | 0.01 | 0.06 | 210 | 0.6475 | NaN | NaN | NaN | 0 | 0 | 1 | NaN | NaN | NaN | 0 | 0 | 1.5 | 20 | 900 | 30 | 1 | 0 | 0 | 0 | 0 | 1 | 0.03 | 0.3782
Singh et al. (2023) Dry basis | W3_800 T = 900C Ratio C/O = 1,5 t = 30 min | 210 | NaN | NaN | 0.82 | 0.02 | 0 | 0 | 0.16 | 0.84 | NaN | 0.08 | 0.08 | 210 | 0.6475 | NaN | NaN | NaN | 0 | 0 | 1 | NaN | NaN | NaN | 0 | 0 | 1.5 | 20 | 900 | 30 | 1 | 0 | 0 | 0 | 0 | 1 | 0.03 | 0.448
Singh et al. (2023) Dry basis | W1_800 T = 950C Ratio C/O = 1,5 t = 30 min | 210 | NaN | NaN | 0.89 | 0.015 | 0 | 0 | 0.065 | 0.935 | NaN | 0.015 | 0.05 | 210 | 0.6475 | NaN | NaN | NaN | 0 | 0 | 1 | NaN | NaN | NaN | 0 | 0 | 1.5 | 20 | 950 | 30 | 1 | 0 | 0 | 0 | 0 | 1 | 0.03 | 0.6323
Singh et al. (2023) Dry basis | W2_800 T = 950C Ratio C/O = 1,5 t = 30 min | 210 | NaN | NaN | 0.87 | 0.02 | 0 | 0 | 0.11 | 0.93 | NaN | 0.01 | 0.06 | 210 | 0.6475 | NaN | NaN | NaN | 0 | 0 | 1 | NaN | NaN | NaN | 0 | 0 | 1.5 | 20 | 950 | 30 | 1 | 0 | 0 | 0 | 0 | 1 | 0.03 | 0.5453
Singh et al. (2023) Dry basis | W3_800 T = 950C Ratio C/O = 1,5 t = 30 min | 210 | NaN | NaN | 0.82 | 0.02 | 0 | 0 | 0.16 | 0.84 | NaN | 0.08 | 0.08 | 210 | 0.6475 | NaN | NaN | NaN | 0 | 0 | 1 | NaN | NaN | NaN | 0 | 0 | 1.5 | 20 | 950 | 30 | 1 | 0 | 0 | 0 | 0 | 1 | 0.03 | 0.6771
Singh et al. (2023) Dry basis | W1_800 T = 1000C Ratio C/O = 1,5 t = 30 min | 210 | NaN | NaN | 0.89 | 0.015 | 0 | 0 | 0.065 | 0.935 | NaN | 0.015 | 0.05 | 210 | 0.6475 | NaN | NaN | NaN | 0 | 0 | 1 | NaN | NaN | NaN | 0 | 0 | 1.5 | 20 | 1000 | 30 | 1 | 0 | 0 | 0 | 0 | 1 | 0.03 | 0.8176
Singh et al. (2023) Dry basis | W2_800 T = 1000C Ratio C/O = 1,5 t = 30 min | 210 | NaN | NaN | 0.87 | 0.02 | 0 | 0 | 0.11 | 0.93 | NaN | 0.01 | 0.06 | 210 | 0.6475 | NaN | NaN | NaN | 0 | 0 | 1 | NaN | NaN | NaN | 0 | 0 | 1.5 | 20 | 1000 | 30 | 1 | 0 | 0 | 0 | 0 | 1 | 0.03 | 0.7034
Singh et al. (2023) Dry basis | W3_800 T = 1000C Ratio C/O = 1,5 t = 30 min | 210 | NaN | NaN | 0.82 | 0.02 | 0 | 0 | 0.16 | 0.84 | NaN | 0.08 | 0.08 | 210 | 0.6475 | NaN | NaN | NaN | 0 | 0 | 1 | NaN | NaN | NaN | 0 | 0 | 1.5 | 20 | 1000 | 30 | 1 | 0 | 0 | 0 | 0 | 1 | 0.03 | 0.8297
Rosso Neto et al. (2024) Dry basis | Did not show the reduction degree. Three sizes for the iron ore (< 74 micro) | 74 | NaN | NaN | NaN | NaN | NaN | NaN | NaN | 0.677 | NaN | 0.042 | 0.281 | NaN | 0.6539 | NaN | NaN | NaN | 3.04 | 1 | NaN | NaN | NaN | 0.01 | 0.01 | 0 | 0.8 | 20 | 1100 | 15 | 1 | NaN | NaN | NaN | NaN | NaN | 0.0024 | NaN
Rosso Neto et al. (2024) Dry basis | (74 micro < < 105 micro) | 89.5 | NaN | NaN | NaN | NaN | NaN | NaN | NaN | 0.677 | NaN | 0.042 | 0.281 | NaN | 0.6539 | NaN | NaN | NaN | 3.04 | 1 | NaN | NaN | NaN | 0.01 | 0.01 | 0 | 0.8 | 20 | 1100 | 15 | 1 | NaN | NaN | NaN | NaN | NaN | 0.0024 | NaN
Rosso Neto et al. (2024) Dry basis | (105 micro << 149 micro) | 127 | NaN | NaN | NaN | NaN | NaN | NaN | NaN | 0.677 | NaN | 0.042 | 0.281 | NaN | 0.6539 | NaN | NaN | NaN | 3.01 | 1 | NaN | NaN | NaN | 0.01 | 0.01 | 0 | 0.8 | 20 | 1100 | 15 | 1 | NaN | NaN | NaN | NaN | NaN | 0.0024 | NaN
Zulkania et al. (2022) Dry basis | The paper employed three heating rates (10C/min, 15C/min e 20C/min). I'm using the higher. Employed 9% of molasses as binder | 111.5 | NaN | NaN | 0.5072 | 0.0617 | 0.4176 | 0.0003 | 0.0022 | 0.3162 | 0.027 | 0.0098 | 0.674 | 101 | 0.46835 | NaN | NaN | 0.0493 | NaN | NaN | NaN | 0.273 | 0.637 | NaN | NaN | NaN | NaN | 20 | 600 | 60 | 1 | 0 | 0 | 0 | 0 | 1 | 0.012 | 0.12
Zulkania et al. (2022) Dry basis | The paper employed three heating rates (10C/min, 15C/min e 20C/min). I'm using the higher. Employed 9% of molasses as binder | 111.5 | NaN | NaN | 0.5072 | 0.0617 | 0.4176 | 0.0003 | 0.0022 | 0.3162 | 0.027 | 0.0098 | 0.674 | 101 | 0.46835 | NaN | NaN | 0.0493 | NaN | NaN | NaN | 0.273 | 0.637 | NaN | NaN | NaN | NaN | 20 | 700 | 60 | 1 | 0 | 0 | 0 | 0 | 1 | 0.012 | 0.15
Zulkania et al. (2022) Dry basis | The paper employed three heating rates (10C/min, 15C/min e 20C/min). I'm using the higher. Employed 9% of molasses as binder | 111.5 | NaN | NaN | 0.5072 | 0.0617 | 0.4176 | 0.0003 | 0.0022 | 0.3162 | 0.027 | 0.0098 | 0.674 | 101 | 0.46835 | NaN | NaN | 0.0493 | NaN | NaN | NaN | 0.273 | 0.637 | NaN | NaN | NaN | NaN | 20 | 800 | 60 | 1 | 0 | 0 | 0 | 0 | 1 | 0.012 | 0.5
Zulkania et al. (2022) Dry basis | The paper employed three heating rates (10C/min, 15C/min e 20C/min). I'm using the higher. Employed 9% of molasses as binder | 111.5 | NaN | NaN | 0.5072 | 0.0617 | 0.4176 | 0.0003 | 0.0022 | 0.3162 | 0.027 | 0.0098 | 0.674 | 101 | 0.46835 | NaN | NaN | 0.0493 | NaN | NaN | NaN | 0.273 | 0.637 | NaN | NaN | NaN | NaN | 20 | 850 | 60 | 1 | 0 | 0 | 0 | 0 | 1 | 0.012 | 0.675
Zulkania et al. (2022) Dry basis | The paper employed three heating rates (10C/min, 15C/min e 20C/min). I'm using the higher. Employed 9% of molasses as binder | 111.5 | NaN | NaN | 0.5072 | 0.0617 | 0.4176 | 0.0003 | 0.0022 | 0.3162 | 0.027 | 0.0098 | 0.674 | 101 | 0.46835 | NaN | NaN | 0.0493 | NaN | NaN | NaN | 0.273 | 0.637 | NaN | NaN | NaN | NaN | 20 | 900 | 60 | 1 | 0 | 0 | 0 | 0 | 1 | 0.012 | 0.82
Luo et al., 2013 | The paper synthesized composite pellets of iron ore and raw biomass | 160 | NaN | NaN | NaN | NaN | NaN | NaN | NaN | NaN | NaN | NaN | NaN | 44.8 | 0.6521 | NaN | NaN | NaN | NaN | NaN | 1 | 0.1 | 0.75 | 0.08 | 0.03 | 0 | NaN | 20 | 1000 | 30 | 1 | 0.6772 | 0.2572 | 0 | 0.0656 | 0 | 0.12 | 0.842
Yuan et al. (2017) | Biomass: Straw fiber; C/O ratio = 0,7; Temp. = 600°C; t = 0 min | NaN | NaN | NaN | NaN | NaN | NaN | NaN | NaN | 0.2089 | NaN | 0.0314 | 0.7593 | 74 | 0.665 | NaN | NaN | NaN | NaN | NaN | 1 | 0.438 | 0.462 | 0.1 | 0 | 0 | 0.7 | 20 | 600 | 0 | 1 | 0 | 0 | 0 | 0 | 1 | 0.09 | 0.03
Yuan et al. (2017) | Biomass: Bamboo char; C/O ratio = 0,7; Temp. = 600°C; t = 0 min | NaN | NaN | NaN | NaN | NaN | NaN | NaN | NaN | 0.879 | NaN | 0.0205 | 0.1005 | 74 | 0.665 | NaN | NaN | NaN | NaN | NaN | 1 | 0.1656 | 0.7344 | 0.1 | 0 | 0 | 0.7 | 20 | 600 | 0 | 1 | 0 | 0 | 0 | 0 | 1 | 0.09 | 0.025
Yuan et al. (2017) | Biomass: Charcoal; C/O ratio = 0,7; Temp. = 600°C; t = 0 min | NaN | NaN | NaN | NaN | NaN | NaN | NaN | NaN | 0.6145 | NaN | 0.1652 | 0.2182 | 74 | 0.665 | NaN | NaN | NaN | NaN | NaN | 1 | 0.2195 | 0.6805 | 0.1 | 0 | 0 | 0.7 | 20 | 600 | 0 | 1 | 0 | 0 | 0 | 0 | 1 | 0.09 | 0.025
Yuan et al. (2017) | Biomass: Straw fiber; C/O ratio = 0,7; Temp. = 800°C; t = 0 min | NaN | NaN | NaN | NaN | NaN | NaN | NaN | NaN | 0.2089 | NaN | 0.0314 | 0.7593 | 74 | 0.665 | NaN | NaN | NaN | NaN | NaN | 1 | 0.438 | 0.462 | 0.1 | 0 | 0 | 0.7 | 20 | 800 | 0 | 1 | 0 | 0 | 0 | 0 | 1 | 0.09 | 0.035
Yuan et al. (2017) | Biomass: Bamboo char; C/O ratio = 0,7; Temp. = 800°C; t = 0 min | NaN | NaN | NaN | NaN | NaN | NaN | NaN | NaN | 0.879 | NaN | 0.0205 | 0.1005 | 74 | 0.665 | NaN | NaN | NaN | NaN | NaN | 1 | 0.1656 | 0.7344 | 0.1 | 0 | 0 | 0.7 | 20 | 800 | 0 | 1 | 0 | 0 | 0 | 0 | 1 | 0.09 | 0.03
Yuan et al. (2017) | Biomass: Charcoal; C/O ratio = 0,7; Temp. = 800°C; t = 0 min | NaN | NaN | NaN | NaN | NaN | NaN | NaN | NaN | 0.6145 | NaN | 0.1652 | 0.2182 | 74 | 0.665 | NaN | NaN | NaN | NaN | NaN | 1 | 0.2195 | 0.6805 | 0.1 | 0 | 0 | 0.7 | 20 | 800 | 0 | 1 | 0 | 0 | 0 | 0 | 1 | 0.09 | 0.03
Yuan et al. (2017) | Biomass: Straw fiber; C/O ratio = 0,7; Temp. = 1000°C; t = 0 min | NaN | NaN | NaN | NaN | NaN | NaN | NaN | NaN | 0.2089 | NaN | 0.0314 | 0.7593 | 74 | 0.665 | NaN | NaN | NaN | NaN | NaN | 1 | 0.438 | 0.462 | 0.1 | 0 | 0 | 0.7 | 20 | 1000 | 0 | 1 | 0 | 0 | 0 | 0 | 1 | 0.09 | 0.2458
Yuan et al. (2017) | Biomass: Bamboo char; C/O ratio = 0,7; Temp. = 1000°C; t = 0 min | NaN | NaN | NaN | NaN | NaN | NaN | NaN | NaN | 0.879 | NaN | 0.0205 | 0.1005 | 74 | 0.665 | NaN | NaN | NaN | NaN | NaN | 1 | 0.1656 | 0.7344 | 0.1 | 0 | 0 | 0.7 | 20 | 1000 | 0 | 1 | 0 | 0 | 0 | 0 | 1 | 0.09 | 0.1849
Yuan et al. (2017) | Biomass: Charcoal; C/O ratio = 0,7; Temp. = 1000°C; t = 0 min | NaN | NaN | NaN | NaN | NaN | NaN | NaN | NaN | 0.6145 | NaN | 0.1652 | 0.2182 | 74 | 0.665 | NaN | NaN | NaN | NaN | NaN | 1 | 0.2195 | 0.6805 | 0.1 | 0 | 0 | 0.7 | 20 | 1000 | 0 | 1 | 0 | 0 | 0 | 0 | 1 | 0.09 | 0.2197
Yuan et al. (2017) | Biomass: Straw fiber; C/O ratio = 0,7; Temp. = 1200°C; t = 0 min | NaN | NaN | NaN | NaN | NaN | NaN | NaN | NaN | 0.2089 | NaN | 0.0314 | 0.7593 | 74 | 0.665 | NaN | NaN | NaN | NaN | NaN | 1 | 0.438 | 0.462 | 0.1 | 0 | 0 | 0.7 | 20 | 1200 | 0 | 1 | 0 | 0 | 0 | 0 | 1 | 0.09 | 0.8553
Yuan et al. (2017) | Biomass: Bamboo char; C/O ratio = 0,7; Temp. = 1200°C; t = 0 min | NaN | NaN | NaN | NaN | NaN | NaN | NaN | NaN | 0.879 | NaN | 0.0205 | 0.1005 | 74 | 0.665 | NaN | NaN | NaN | NaN | NaN | 1 | 0.1656 | 0.7344 | 0.1 | 0 | 0 | 0.7 | 20 | 1200 | 0 | 1 | 0 | 0 | 0 | 0 | 1 | 0.09 | 0.8383
Yuan et al. (2017) | Biomass: Charcoal; C/O ratio = 0,7; Temp. = 1200°C; t = 0 min | NaN | NaN | NaN | NaN | NaN | NaN | NaN | NaN | 0.6145 | NaN | 0.1652 | 0.2182 | 74 | 0.665 | NaN | NaN | NaN | NaN | NaN | 1 | 0.2195 | 0.6805 | 0.1 | 0 | 0 | 0.7 | 20 | 1200 | 0 | 1 | 0 | 0 | 0 | 0 | 1 | 0.09 | 0.8145
Yuan et al. (2017) | Biomass: Straw fiber; C/O ratio = 0,7; Temp. = 1300°C; t = 0 min | NaN | NaN | NaN | NaN | NaN | NaN | NaN | NaN | 0.2089 | NaN | 0.0314 | 0.7593 | 74 | 0.665 | NaN | NaN | NaN | NaN | NaN | 1 | 0.438 | 0.462 | 0.1 | 0 | 0 | 0.7 | 20 | 1300 | 0 | 1 | 0 | 0 | 0 | 0 | 1 | 0.09 | 0.9354
Yuan et al. (2017) | Biomass: Bamboo char; C/O ratio = 0,7; Temp. = 1300°C; t = 0 min | NaN | NaN | NaN | NaN | NaN | NaN | NaN | NaN | 0.879 | NaN | 0.0205 | 0.1005 | 74 | 0.665 | NaN | NaN | NaN | NaN | NaN | 1 | 0.1656 | 0.7344 | 0.1 | 0 | 0 | 0.7 | 20 | 1300 | 0 | 1 | 0 | 0 | 0 | 0 | 1 | 0.09 | 0.9221
Yuan et al. (2017) | Biomass: Charcoal; C/O ratio = 0,7; Temp. = 1300°C; t = 0 min | NaN | NaN | NaN | NaN | NaN | NaN | NaN | NaN | 0.6145 | NaN | 0.1652 | 0.2182 | 74 | 0.665 | NaN | NaN | NaN | NaN | NaN | 1 | 0.2195 | 0.6805 | 0.1 | 0 | 0 | 0.7 | 20 | 1300 | 0 | 1 | 0 | 0 | 0 | 0 | 1 | 0.09 | 0.8821
Yuan et al. (2017) | Biomass: Straw fiber; C/O ratio = 0,7; Temp. = 600°C; t = 10 min | NaN | NaN | NaN | NaN | NaN | NaN | NaN | NaN | 0.2089 | NaN | 0.0314 | 0.7593 | 74 | 0.665 | NaN | NaN | NaN | NaN | NaN | 1 | 0.438 | 0.462 | 0.1 | 0 | 0 | 0.7 | 20 | 600 | 10 | 1 | 0 | 0 | 0 | 0 | 1 | 0.09 | 0.0215
Yuan et al. (2017) | Biomass: Straw fiber; C/O ratio = 0,7; Temp. = 600°C; t = 20 min | NaN | NaN | NaN | NaN | NaN | NaN | NaN | NaN | 0.2089 | NaN | 0.0314 | 0.7593 | 74 | 0.665 | NaN | NaN | NaN | NaN | NaN | 1 | 0.438 | 0.462 | 0.1 | 0 | 0 | 0.7 | 20 | 600 | 20 | 1 | 0 | 0 | 0 | 0 | 1 | 0.09 | 0.021
Yuan et al. (2017) | Biomass: Straw fiber; C/O ratio = 0,7; Temp. = 600°C; t = 40 min | NaN | NaN | NaN | NaN | NaN | NaN | NaN | NaN | 0.2089 | NaN | 0.0314 | 0.7593 | 74 | 0.665 | NaN | NaN | NaN | NaN | NaN | 1 | 0.438 | 0.462 | 0.1 | 0 | 0 | 0.7 | 20 | 600 | 40 | 1 | 0 | 0 | 0 | 0 | 1 | 0.09 | 0.0185
Yuan et al. (2017) | Biomass: Straw fiber; C/O ratio = 0,7; Temp. = 600°C; t = 60 min | NaN | NaN | NaN | NaN | NaN | NaN | NaN | NaN | 0.2089 | NaN | 0.0314 | 0.7593 | 74 | 0.665 | NaN | NaN | NaN | NaN | NaN | 1 | 0.438 | 0.462 | 0.1 | 0 | 0 | 0.7 | 20 | 600 | 60 | 1 | 0 | 0 | 0 | 0 | 1 | 0.09 | 0.0215
Yuan et al. (2017) | Biomass: Bamboo char; C/O ratio = 0,7; Temp. = 600°C; t = 10 min | NaN | NaN | NaN | NaN | NaN | NaN | NaN | NaN | 0.879 | NaN | 0.0205 | 0.1005 | 74 | 0.665 | NaN | NaN | NaN | NaN | NaN | 1 | 0.1656 | 0.7344 | 0.1 | 0 | 0 | 0.7 | 20 | 600 | 10 | 1 | 0 | 0 | 0 | 0 | 1 | 0.09 | 0.0155
Yuan et al. (2017) | Biomass: Bamboo char; C/O ratio = 0,7; Temp. = 600°C; t = 20 min | NaN | NaN | NaN | NaN | NaN | NaN | NaN | NaN | 0.879 | NaN | 0.0205 | 0.1005 | 74 | 0.665 | NaN | NaN | NaN | NaN | NaN | 1 | 0.1656 | 0.7344 | 0.1 | 0 | 0 | 0.7 | 20 | 600 | 20 | 1 | 0 | 0 | 0 | 0 | 1 | 0.09 | 0.014
Yuan et al. (2017) | Biomass: Bamboo char; C/O ratio = 0,7; Temp. = 600°C; t = 40 min | NaN | NaN | NaN | NaN | NaN | NaN | NaN | NaN | 0.879 | NaN | 0.0205 | 0.1005 | 74 | 0.665 | NaN | NaN | NaN | NaN | NaN | 1 | 0.1656 | 0.7344 | 0.1 | 0 | 0 | 0.7 | 20 | 600 | 40 | 1 | 0 | 0 | 0 | 0 | 1 | 0.09 | 0.015
Yuan et al. (2017) | Biomass: Bamboo char; C/O ratio = 0,7; Temp. = 600°C; t = 60 min | NaN | NaN | NaN | NaN | NaN | NaN | NaN | NaN | 0.879 | NaN | 0.0205 | 0.1005 | 74 | 0.665 | NaN | NaN | NaN | NaN | NaN | 1 | 0.1656 | 0.7344 | 0.1 | 0 | 0 | 0.7 | 20 | 600 | 60 | 1 | 0 | 0 | 0 | 0 | 1 | 0.09 | 0.0135
Yuan et al. (2017) | Biomass: Charcoal; C/O ratio = 0,7; Temp. = 600°C; t = 10 min | NaN | NaN | NaN | NaN | NaN | NaN | NaN | NaN | 0.6145 | NaN | 0.1652 | 0.2182 | 74 | 0.665 | NaN | NaN | NaN | NaN | NaN | 1 | 0.2195 | 0.6805 | 0.1 | 0 | 0 | 0.7 | 20 | 600 | 10 | 1 | 0 | 0 | 0 | 0 | 1 | 0.09 | 0.0085
Yuan et al. (2017) | Biomass: Charcoal; C/O ratio = 0,7; Temp. = 600°C; t = 20 min | NaN | NaN | NaN | NaN | NaN | NaN | NaN | NaN | 0.6145 | NaN | 0.1652 | 0.2182 | 74 | 0.665 | NaN | NaN | NaN | NaN | NaN | 1 | 0.2195 | 0.6805 | 0.1 | 0 | 0 | 0.7 | 20 | 600 | 20 | 1 | 0 | 0 | 0 | 0 | 1 | 0.09 | 0.008
Yuan et al. (2017) | Biomass: Charcoal; C/O ratio = 0,7; Temp. = 600°C; t = 40 min | NaN | NaN | NaN | NaN | NaN | NaN | NaN | NaN | 0.6145 | NaN | 0.1652 | 0.2182 | 74 | 0.665 | NaN | NaN | NaN | NaN | NaN | 1 | 0.2195 | 0.6805 | 0.1 | 0 | 0 | 0.7 | 20 | 600 | 40 | 1 | 0 | 0 | 0 | 0 | 1 | 0.09 | 0.008
Yuan et al. (2017) | Biomass: Charcoal; C/O ratio = 0,7; Temp. = 600°C; t = 60 min | NaN | NaN | NaN | NaN | NaN | NaN | NaN | NaN | 0.6145 | NaN | 0.1652 | 0.2182 | 74 | 0.665 | NaN | NaN | NaN | NaN | NaN | 1 | 0.2195 | 0.6805 | 0.1 | 0 | 0 | 0.7 | 20 | 600 | 60 | 1 | 0 | 0 | 0 | 0 | 1 | 0.09 | 0.009
Yuan et al. (2017) | Biomass: Straw fiber; C/O ratio = 0,7; Temp. = 800°C; t = 10 min | NaN | NaN | NaN | NaN | NaN | NaN | NaN | NaN | 0.2089 | NaN | 0.0314 | 0.7593 | 74 | 0.665 | NaN | NaN | NaN | NaN | NaN | 1 | 0.438 | 0.462 | 0.1 | 0 | 0 | 0.7 | 20 | 800 | 10 | 1 | 0 | 0 | 0 | 0 | 1 | 0.09 | 0.0325
Yuan et al. (2017) | Biomass: Straw fiber; C/O ratio = 0,7; Temp. = 800°C; t = 20 min | NaN | NaN | NaN | NaN | NaN | NaN | NaN | NaN | 0.2089 | NaN | 0.0314 | 0.7593 | 74 | 0.665 | NaN | NaN | NaN | NaN | NaN | 1 | 0.438 | 0.462 | 0.1 | 0 | 0 | 0.7 | 20 | 800 | 20 | 1 | 0 | 0 | 0 | 0 | 1 | 0.09 | 0.0435
Yuan et al. (2017) | Biomass: Straw fiber; C/O ratio = 0,7; Temp. = 800°C; t = 40 min | NaN | NaN | NaN | NaN | NaN | NaN | NaN | NaN | 0.2089 | NaN | 0.0314 | 0.7593 | 74 | 0.665 | NaN | NaN | NaN | NaN | NaN | 1 | 0.438 | 0.462 | 0.1 | 0 | 0 | 0.7 | 20 | 800 | 40 | 1 | 0 | 0 | 0 | 0 | 1 | 0.09 | 0.0345
Yuan et al. (2017) | Biomass: Straw fiber; C/O ratio = 0,7; Temp. = 800°C; t = 60 min | NaN | NaN | NaN | NaN | NaN | NaN | NaN | NaN | 0.2089 | NaN | 0.0314 | 0.7593 | 74 | 0.665 | NaN | NaN | NaN | NaN | NaN | 1 | 0.438 | 0.462 | 0.1 | 0 | 0 | 0.7 | 20 | 800 | 60 | 1 | 0 | 0 | 0 | 0 | 1 | 0.09 | 0.0225
Yuan et al. (2017) | Biomass: Bamboo char; C/O ratio = 0,7; Temp. = 800°C; t = 10 min | NaN | NaN | NaN | NaN | NaN | NaN | NaN | NaN | 0.879 | NaN | 0.0205 | 0.1005 | 74 | 0.665 | NaN | NaN | NaN | NaN | NaN | 1 | 0.1656 | 0.7344 | 0.1 | 0 | 0 | 0.7 | 20 | 800 | 10 | 1 | 0 | 0 | 0 | 0 | 1 | 0.09 | 0.022
Yuan et al. (2017) | Biomass: Bamboo char; C/O ratio = 0,7; Temp. = 800°C; t = 20 min | NaN | NaN | NaN | NaN | NaN | NaN | NaN | NaN | 0.879 | NaN | 0.0205 | 0.1005 | 74 | 0.665 | NaN | NaN | NaN | NaN | NaN | 1 | 0.1656 | 0.7344 | 0.1 | 0 | 0 | 0.7 | 20 | 800 | 20 | 1 | 0 | 0 | 0 | 0 | 1 | 0.09 | 0.036
Yuan et al. (2017) | Biomass: Bamboo char; C/O ratio = 0,7; Temp. = 800°C; t = 40 min | NaN | NaN | NaN | NaN | NaN | NaN | NaN | NaN | 0.879 | NaN | 0.0205 | 0.1005 | 74 | 0.665 | NaN | NaN | NaN | NaN | NaN | 1 | 0.1656 | 0.7344 | 0.1 | 0 | 0 | 0.7 | 20 | 800 | 40 | 1 | 0 | 0 | 0 | 0 | 1 | 0.09 | 0.0235
Yuan et al. (2017) | Biomass: Bamboo char; C/O ratio = 0,7; Temp. = 800°C; t = 60 min | NaN | NaN | NaN | NaN | NaN | NaN | NaN | NaN | 0.879 | NaN | 0.0205 | 0.1005 | 74 | 0.665 | NaN | NaN | NaN | NaN | NaN | 1 | 0.1656 | 0.7344 | 0.1 | 0 | 0 | 0.7 | 20 | 800 | 60 | 1 | 0 | 0 | 0 | 0 | 1 | 0.09 | 0.018
Yuan et al. (2017) | Biomass: Charcoal; C/O ratio = 0,7; Temp. = 800°C; t = 10 min | NaN | NaN | NaN | NaN | NaN | NaN | NaN | NaN | 0.6145 | NaN | 0.1652 | 0.2182 | 74 | 0.665 | NaN | NaN | NaN | NaN | NaN | 1 | 0.2195 | 0.6805 | 0.1 | 0 | 0 | 0.7 | 20 | 800 | 10 | 1 | 0 | 0 | 0 | 0 | 1 | 0.09 | 0.022
Yuan et al. (2017) | Biomass: Charcoal; C/O ratio = 0,7; Temp. = 800°C; t = 20 min | NaN | NaN | NaN | NaN | NaN | NaN | NaN | NaN | 0.6145 | NaN | 0.1652 | 0.2182 | 74 | 0.665 | NaN | NaN | NaN | NaN | NaN | 1 | 0.2195 | 0.6805 | 0.1 | 0 | 0 | 0.7 | 20 | 800 | 20 | 1 | 0 | 0 | 0 | 0 | 1 | 0.09 | 0.036
Yuan et al. (2017) | Biomass: Charcoal; C/O ratio = 0,7; Temp. = 800°C; t = 40 min | NaN | NaN | NaN | NaN | NaN | NaN | NaN | NaN | 0.6145 | NaN | 0.1652 | 0.2182 | 74 | 0.665 | NaN | NaN | NaN | NaN | NaN | 1 | 0.2195 | 0.6805 | 0.1 | 0 | 0 | 0.7 | 20 | 800 | 40 | 1 | 0 | 0 | 0 | 0 | 1 | 0.09 | 0.0215
Yuan et al. (2017) | Biomass: Charcoal; C/O ratio = 0,7; Temp. = 800°C; t = 60 min | NaN | NaN | NaN | NaN | NaN | NaN | NaN | NaN | 0.6145 | NaN | 0.1652 | 0.2182 | 74 | 0.665 | NaN | NaN | NaN | NaN | NaN | 1 | 0.2195 | 0.6805 | 0.1 | 0 | 0 | 0.7 | 20 | 800 | 60 | 1 | 0 | 0 | 0 | 0 | 1 | 0.09 | 0.009
Yuan et al. (2017) | Biomass: Straw fiber; C/O ratio = 0,7; Temp. = 1000°C; t = 10 min | NaN | NaN | NaN | NaN | NaN | NaN | NaN | NaN | 0.2089 | NaN | 0.0314 | 0.7593 | 74 | 0.665 | NaN | NaN | NaN | NaN | NaN | 1 | 0.438 | 0.462 | 0.1 | 0 | 0 | 0.7 | 20 | 1000 | 10 | 1 | 0 | 0 | 0 | 0 | 1 | 0.09 | 0.3
Yuan et al. (2017) | Biomass: Straw fiber; C/O ratio = 0,7; Temp. = 1000°C; t = 20 min | NaN | NaN | NaN | NaN | NaN | NaN | NaN | NaN | 0.2089 | NaN | 0.0314 | 0.7593 | 74 | 0.665 | NaN | NaN | NaN | NaN | NaN | 1 | 0.438 | 0.462 | 0.1 | 0 | 0 | 0.7 | 20 | 1000 | 20 | 1 | 0 | 0 | 0 | 0 | 1 | 0.09 | 0.375
Yuan et al. (2017) | Biomass: Straw fiber; C/O ratio = 0,7; Temp. = 1000°C; t = 40 min | NaN | NaN | NaN | NaN | NaN | NaN | NaN | NaN | 0.2089 | NaN | 0.0314 | 0.7593 | 74 | 0.665 | NaN | NaN | NaN | NaN | NaN | 1 | 0.438 | 0.462 | 0.1 | 0 | 0 | 0.7 | 20 | 1000 | 40 | 1 | 0 | 0 | 0 | 0 | 1 | 0.09 | 0.3
Yuan et al. (2017) | Biomass: Straw fiber; C/O ratio = 0,7; Temp. = 1000°C; t = 60 min | NaN | NaN | NaN | NaN | NaN | NaN | NaN | NaN | 0.2089 | NaN | 0.0314 | 0.7593 | 74 | 0.665 | NaN | NaN | NaN | NaN | NaN | 1 | 0.438 | 0.462 | 0.1 | 0 | 0 | 0.7 | 20 | 1000 | 60 | 1 | 0 | 0 | 0 | 0 | 1 | 0.09 | 0.15
Yuan et al. (2017) | Biomass: Bamboo char; C/O ratio = 0,7; Temp. = 1000°C; t = 10 min | NaN | NaN | NaN | NaN | NaN | NaN | NaN | NaN | 0.879 | NaN | 0.0205 | 0.1005 | 74 | 0.665 | NaN | NaN | NaN | NaN | NaN | 1 | 0.1656 | 0.7344 | 0.1 | 0 | 0 | 0.7 | 20 | 1000 | 10 | 1 | 0 | 0 | 0 | 0 | 1 | 0.09 | 0.26
Yuan et al. (2017) | Biomass: Bamboo char; C/O ratio = 0,7; Temp. = 1000°C; t = 20 min | NaN | NaN | NaN | NaN | NaN | NaN | NaN | NaN | 0.879 | NaN | 0.0205 | 0.1005 | 74 | 0.665 | NaN | NaN | NaN | NaN | NaN | 1 | 0.1656 | 0.7344 | 0.1 | 0 | 0 | 0.7 | 20 | 1000 | 20 | 1 | 0 | 0 | 0 | 0 | 1 | 0.09 | 0.36
Yuan et al. (2017) | Biomass: Bamboo char; C/O ratio = 0,7; Temp. = 1000°C; t = 40 min | NaN | NaN | NaN | NaN | NaN | NaN | NaN | NaN | 0.879 | NaN | 0.0205 | 0.1005 | 74 | 0.665 | NaN | NaN | NaN | NaN | NaN | 1 | 0.1656 | 0.7344 | 0.1 | 0 | 0 | 0.7 | 20 | 1000 | 40 | 1 | 0 | 0 | 0 | 0 | 1 | 0.09 | 0.26
Yuan et al. (2017) | Biomass: Bamboo char; C/O ratio = 0,7; Temp. = 1000°C; t = 60 min | NaN | NaN | NaN | NaN | NaN | NaN | NaN | NaN | 0.879 | NaN | 0.0205 | 0.1005 | 74 | 0.665 | NaN | NaN | NaN | NaN | NaN | 1 | 0.1656 | 0.7344 | 0.1 | 0 | 0 | 0.7 | 20 | 1000 | 60 | 1 | 0 | 0 | 0 | 0 | 1 | 0.09 | 0.16
Yuan et al. (2017) | Biomass: Charcoal; C/O ratio = 0,7; Temp. = 1000°C; t = 10 min | NaN | NaN | NaN | NaN | NaN | NaN | NaN | NaN | 0.6145 | NaN | 0.1652 | 0.2182 | 74 | 0.665 | NaN | NaN | NaN | NaN | NaN | 1 | 0.2195 | 0.6805 | 0.1 | 0 | 0 | 0.7 | 20 | 1000 | 10 | 1 | 0 | 0 | 0 | 0 | 1 | 0.09 | 0.24
Yuan et al. (2017) | Biomass: Charcoal; C/O ratio = 0,7; Temp. = 1000°C; t = 20 min | NaN | NaN | NaN | NaN | NaN | NaN | NaN | NaN | 0.6145 | NaN | 0.1652 | 0.2182 | 74 | 0.665 | NaN | NaN | NaN | NaN | NaN | 1 | 0.2195 | 0.6805 | 0.1 | 0 | 0 | 0.7 | 20 | 1000 | 20 | 1 | 0 | 0 | 0 | 0 | 1 | 0.09 | 0.31
Yuan et al. (2017) | Biomass: Charcoal; C/O ratio = 0,7; Temp. = 1000°C; t = 40 min | NaN | NaN | NaN | NaN | NaN | NaN | NaN | NaN | 0.6145 | NaN | 0.1652 | 0.2182 | 74 | 0.665 | NaN | NaN | NaN | NaN | NaN | 1 | 0.2195 | 0.6805 | 0.1 | 0 | 0 | 0.7 | 20 | 1000 | 40 | 1 | 0 | 0 | 0 | 0 | 1 | 0.09 | 0.21
Yuan et al. (2017) | Biomass: Charcoal; C/O ratio = 0,7; Temp. = 1000°C; t = 60 min | NaN | NaN | NaN | NaN | NaN | NaN | NaN | NaN | 0.6145 | NaN | 0.1652 | 0.2182 | 74 | 0.665 | NaN | NaN | NaN | NaN | NaN | 1 | 0.2195 | 0.6805 | 0.1 | 0 | 0 | 0.7 | 20 | 1000 | 60 | 1 | 0 | 0 | 0 | 0 | 1 | 0.09 | 0.11
Yuan et al. (2017) | Biomass: Straw fiber; C/O ratio = 0,7; Temp. = 1200°C; t = 10 min | NaN | NaN | NaN | NaN | NaN | NaN | NaN | NaN | 0.2089 | NaN | 0.0314 | 0.7593 | 74 | 0.665 | NaN | NaN | NaN | NaN | NaN | 1 | 0.438 | 0.462 | 0.1 | 0 | 0 | 0.7 | 20 | 1200 | 10 | 1 | 0 | 0 | 0 | 0 | 1 | 0.09 | 0.9
Yuan et al. (2017) | Biomass: Straw fiber; C/O ratio = 0,7; Temp. = 1200°C; t = 20 min | NaN | NaN | NaN | NaN | NaN | NaN | NaN | NaN | 0.2089 | NaN | 0.0314 | 0.7593 | 74 | 0.665 | NaN | NaN | NaN | NaN | NaN | 1 | 0.438 | 0.462 | 0.1 | 0 | 0 | 0.7 | 20 | 1200 | 20 | 1 | 0 | 0 | 0 | 0 | 1 | 0.09 | 0.94
Yuan et al. (2017) | Biomass: Straw fiber; C/O ratio = 0,7; Temp. = 1200°C; t = 40 min | NaN | NaN | NaN | NaN | NaN | NaN | NaN | NaN | 0.2089 | NaN | 0.0314 | 0.7593 | 74 | 0.665 | NaN | NaN | NaN | NaN | NaN | 1 | 0.438 | 0.462 | 0.1 | 0 | 0 | 0.7 | 20 | 1200 | 40 | 1 | 0 | 0 | 0 | 0 | 1 | 0.09 | 0.45
Yuan et al. (2017) | Biomass: Straw fiber; C/O ratio = 0,7; Temp. = 1200°C; t = 60 min | NaN | NaN | NaN | NaN | NaN | NaN | NaN | NaN | 0.2089 | NaN | 0.0314 | 0.7593 | 74 | 0.665 | NaN | NaN | NaN | NaN | NaN | 1 | 0.438 | 0.462 | 0.1 | 0 | 0 | 0.7 | 20 | 1200 | 60 | 1 | 0 | 0 | 0 | 0 | 1 | 0.09 | 0.34
Yuan et al. (2017) | Biomass: Bamboo char; C/O ratio = 0,7; Temp. = 1200°C; t = 10 min | NaN | NaN | NaN | NaN | NaN | NaN | NaN | NaN | 0.879 | NaN | 0.0205 | 0.1005 | 74 | 0.665 | NaN | NaN | NaN | NaN | NaN | 1 | 0.1656 | 0.7344 | 0.1 | 0 | 0 | 0.7 | 20 | 1200 | 10 | 1 | 0 | 0 | 0 | 0 | 1 | 0.09 | 0.86
Yuan et al. (2017) | Biomass: Bamboo char; C/O ratio = 0,7; Temp. = 1200°C; t = 20 min | NaN | NaN | NaN | NaN | NaN | NaN | NaN | NaN | 0.879 | NaN | 0.0205 | 0.1005 | 74 | 0.665 | NaN | NaN | NaN | NaN | NaN | 1 | 0.1656 | 0.7344 | 0.1 | 0 | 0 | 0.7 | 20 | 1200 | 20 | 1 | 0 | 0 | 0 | 0 | 1 | 0.09 | 0.9
Yuan et al. (2017) | Biomass: Bamboo char; C/O ratio = 0,7; Temp. = 1200°C; t = 40 min | NaN | NaN | NaN | NaN | NaN | NaN | NaN | NaN | 0.879 | NaN | 0.0205 | 0.1005 | 74 | 0.665 | NaN | NaN | NaN | NaN | NaN | 1 | 0.1656 | 0.7344 | 0.1 | 0 | 0 | 0.7 | 20 | 1200 | 40 | 1 | 0 | 0 | 0 | 0 | 1 | 0.09 | 0.36
Yuan et al. (2017) | Biomass: Bamboo char; C/O ratio = 0,7; Temp. = 1200°C; t = 60 min | NaN | NaN | NaN | NaN | NaN | NaN | NaN | NaN | 0.879 | NaN | 0.0205 | 0.1005 | 74 | 0.665 | NaN | NaN | NaN | NaN | NaN | 1 | 0.1656 | 0.7344 | 0.1 | 0 | 0 | 0.7 | 20 | 1200 | 60 | 1 | 0 | 0 | 0 | 0 | 1 | 0.09 | 0.23
Yuan et al. (2017) | Biomass: Charcoal; C/O ratio = 0,7; Temp. = 1200°C; t = 10 min | NaN | NaN | NaN | NaN | NaN | NaN | NaN | NaN | 0.6145 | NaN | 0.1652 | 0.2182 | 74 | 0.665 | NaN | NaN | NaN | NaN | NaN | 1 | 0.2195 | 0.6805 | 0.1 | 0 | 0 | 0.7 | 20 | 1200 | 10 | 1 | 0 | 0 | 0 | 0 | 1 | 0.09 | 0.83
Yuan et al. (2017) | Biomass: Charcoal; C/O ratio = 0,7; Temp. = 1200°C; t = 20 min | NaN | NaN | NaN | NaN | NaN | NaN | NaN | NaN | 0.6145 | NaN | 0.1652 | 0.2182 | 74 | 0.665 | NaN | NaN | NaN | NaN | NaN | 1 | 0.2195 | 0.6805 | 0.1 | 0 | 0 | 0.7 | 20 | 1200 | 20 | 1 | 0 | 0 | 0 | 0 | 1 | 0.09 | 0.87
Yuan et al. (2017) | Biomass: Charcoal; C/O ratio = 0,7; Temp. = 1200°C; t = 40 min | NaN | NaN | NaN | NaN | NaN | NaN | NaN | NaN | 0.6145 | NaN | 0.1652 | 0.2182 | 74 | 0.665 | NaN | NaN | NaN | NaN | NaN | 1 | 0.2195 | 0.6805 | 0.1 | 0 | 0 | 0.7 | 20 | 1200 | 40 | 1 | 0 | 0 | 0 | 0 | 1 | 0.09 | 0.33
Yuan et al. (2017) | Biomass: Charcoal; C/O ratio = 0,7; Temp. = 1200°C; t = 60 min | NaN | NaN | NaN | NaN | NaN | NaN | NaN | NaN | 0.6145 | NaN | 0.1652 | 0.2182 | 74 | 0.665 | NaN | NaN | NaN | NaN | NaN | 1 | 0.2195 | 0.6805 | 0.1 | 0 | 0 | 0.7 | 20 | 1200 | 60 | 1 | 0 | 0 | 0 | 0 | 1 | 0.09 | 0.24
Yuan et al. (2017) | Biomass: Straw fiber; C/O ratio = 0,5; Temp. = 1000°C; t = 20 min | NaN | NaN | NaN | NaN | NaN | NaN | NaN | NaN | 0.2089 | NaN | 0.0314 | 0.7593 | 74 | 0.665 | NaN | NaN | NaN | NaN | NaN | 1 | 0.3633 | 0.5367 | 0.1 | 0 | 0 | 0.5 | 20 | 1000 | 20 | 1 | 0 | 0 | 0 | 0 | 1 | 0.09 | 0.225
Yuan et al. (2017) | Biomass: Straw fiber; C/O ratio = 0,9; Temp. = 1000°C; t = 20 min | NaN | NaN | NaN | NaN | NaN | NaN | NaN | NaN | 0.2089 | NaN | 0.0314 | 0.7593 | 74 | 0.665 | NaN | NaN | NaN | NaN | NaN | 1 | 0.4944 | 0.4056 | 0.1 | 0 | 0 | 0.9 | 20 | 1000 | 20 | 1 | 0 | 0 | 0 | 0 | 1 | 0.09 | 0.33
Yuan et al. (2017) | Biomass: Straw fiber; C/O ratio = 1,1; Temp. = 1000°C; t = 20 min | NaN | NaN | NaN | NaN | NaN | NaN | NaN | NaN | 0.2089 | NaN | 0.0314 | 0.7593 | 74 | 0.665 | NaN | NaN | NaN | NaN | NaN | 1 | 0.5385 | 0.3615 | 0.1 | 0 | 0 | 1.1 | 20 | 1000 | 20 | 1 | 0 | 0 | 0 | 0 | 1 | 0.09 | 0.33
Yuan et al. (2017) | Biomass: Bamboo char; C/O ratio = 0,5; Temp. = 1000°C; t = 20 min | NaN | NaN | NaN | NaN | NaN | NaN | NaN | NaN | 0.879 | NaN | 0.0205 | 0.1005 | 74 | 0.665 | NaN | NaN | NaN | NaN | NaN | 1 | 0.1248 | 0.7752 | 0.1 | 0 | 0 | 0.5 | 20 | 1000 | 20 | 1 | 0 | 0 | 0 | 0 | 1 | 0.09 | 0.17
Yuan et al. (2017) | Biomass: Bamboo char; C/O ratio = 0,9; Temp. = 1000°C; t = 20 min | NaN | NaN | NaN | NaN | NaN | NaN | NaN | NaN | 0.879 | NaN | 0.0205 | 0.1005 | 74 | 0.665 | NaN | NaN | NaN | NaN | NaN | 1 | 0.2021 | 0.6979 | 0.1 | 0 | 0 | 0.9 | 20 | 1000 | 20 | 1 | 0 | 0 | 0 | 0 | 1 | 0.09 | 0.23
Yuan et al. (2017) | Biomass: Bamboo char; C/O ratio = 1,1; Temp. = 1000°C; t = 20 min | NaN | NaN | NaN | NaN | NaN | NaN | NaN | NaN | 0.879 | NaN | 0.0205 | 0.1005 | 74 | 0.665 | NaN | NaN | NaN | NaN | NaN | 1 | 0.2353 | 0.6647 | 0.1 | 0 | 0 | 1.1 | 20 | 1000 | 20 | 1 | 0 | 0 | 0 | 0 | 1 | 0.09 | 0.23
Yuan et al. (2017) | Biomass: Charcoal; C/O ratio = 0,5; Temp. = 1000°C; t = 20 min | NaN | NaN | NaN | NaN | NaN | NaN | NaN | NaN | 0.6145 | NaN | 0.1652 | 0.2182 | 74 | 0.665 | NaN | NaN | NaN | NaN | NaN | 1 | 0.1683 | 0.7317 | 0.1 | 0 | 0 | 0.5 | 20 | 1000 | 20 | 1 | 0 | 0 | 0 | 0 | 1 | 0.09 | 0.265
Yuan et al. (2017) | Biomass: Charcoal; C/O ratio = 0,9; Temp. = 1000°C; t = 20 min | NaN | NaN | NaN | NaN | NaN | NaN | NaN | NaN | 0.6145 | NaN | 0.1652 | 0.2182 | 74 | 0.665 | NaN | NaN | NaN | NaN | NaN | 1 | 0.2637 | 0.6363 | 0.1 | 0 | 0 | 0.9 | 20 | 1000 | 20 | 1 | 0 | 0 | 0 | 0 | 1 | 0.09 | 0.35
Yuan et al. (2017) | Biomass: Charcoal; C/O ratio = 1,1; Temp. = 1000°C; t = 20 min | NaN | NaN | NaN | NaN | NaN | NaN | NaN | NaN | 0.6145 | NaN | 0.1652 | 0.2182 | 74 | 0.665 | NaN | NaN | NaN | NaN | NaN | 1 | 0.3026 | 0.5974 | 0.1 | 0 | 0 | 1.1 | 20 | 1000 | 20 | 1 | 0 | 0 | 0 | 0 | 1 | 0.09 | 0.35
Yuan et al. (2017) | Biomass: Straw fiber; C/O ratio = 0,5; Temp. = 1200°C; t = 20 min | NaN | NaN | NaN | NaN | NaN | NaN | NaN | NaN | 0.2089 | NaN | 0.0314 | 0.7593 | 74 | 0.665 | NaN | NaN | NaN | NaN | NaN | 1 | 0.3633 | 0.5367 | 0.1 | 0 | 0 | 0.5 | 20 | 1200 | 20 | 1 | 0 | 0 | 0 | 0 | 1 | 0.09 | 0.94
Yuan et al. (2017) | Biomass: Straw fiber; C/O ratio = 0,9; Temp. = 1200°C; t = 20 min | NaN | NaN | NaN | NaN | NaN | NaN | NaN | NaN | 0.2089 | NaN | 0.0314 | 0.7593 | 74 | 0.665 | NaN | NaN | NaN | NaN | NaN | 1 | 0.4944 | 0.4056 | 0.1 | 0 | 0 | 0.9 | 20 | 1200 | 20 | 1 | 0 | 0 | 0 | 0 | 1 | 0.09 | 0.94
Yuan et al. (2017) | Biomass: Straw fiber; C/O ratio = 1,1; Temp. = 1200°C; t = 20 min | NaN | NaN | NaN | NaN | NaN | NaN | NaN | NaN | 0.2089 | NaN | 0.0314 | 0.7593 | 74 | 0.665 | NaN | NaN | NaN | NaN | NaN | 1 | 0.5385 | 0.3615 | 0.1 | 0 | 0 | 1.1 | 20 | 1200 | 20 | 1 | 0 | 0 | 0 | 0 | 1 | 0.09 | 0.79
Yuan et al. (2017) | Biomass: Bamboo char; C/O ratio = 0,5; Temp. = 1200°C; t = 20 min | NaN | NaN | NaN | NaN | NaN | NaN | NaN | NaN | 0.879 | NaN | 0.0205 | 0.1005 | 74 | 0.665 | NaN | NaN | NaN | NaN | NaN | 1 | 0.1248 | 0.7752 | 0.1 | 0 | 0 | 0.5 | 20 | 1200 | 20 | 1 | 0 | 0 | 0 | 0 | 1 | 0.09 | 0.75
Yuan et al. (2017) | Biomass: Bamboo char; C/O ratio = 0,9; Temp. = 1200°C; t = 20 min | NaN | NaN | NaN | NaN | NaN | NaN | NaN | NaN | 0.879 | NaN | 0.0205 | 0.1005 | 74 | 0.665 | NaN | NaN | NaN | NaN | NaN | 1 | 0.2021 | 0.6979 | 0.1 | 0 | 0 | 0.9 | 20 | 1200 | 20 | 1 | 0 | 0 | 0 | 0 | 1 | 0.09 | 0.94
Yuan et al. (2017) | Biomass: Bamboo char; C/O ratio = 1,1; Temp. = 1200°C; t = 20 min | NaN | NaN | NaN | NaN | NaN | NaN | NaN | NaN | 0.879 | NaN | 0.0205 | 0.1005 | 74 | 0.665 | NaN | NaN | NaN | NaN | NaN | 1 | 0.2353 | 0.6647 | 0.1 | 0 | 0 | 1.1 | 20 | 1200 | 20 | 1 | 0 | 0 | 0 | 0 | 1 | 0.09 | 0.94
Yuan et al. (2017) | Biomass: Charcoal; C/O ratio = 0,5; Temp. = 1200°C; t = 20 min | NaN | NaN | NaN | NaN | NaN | NaN | NaN | NaN | 0.6145 | NaN | 0.1652 | 0.2182 | 74 | 0.665 | NaN | NaN | NaN | NaN | NaN | 1 | 0.1683 | 0.7317 | 0.1 | 0 | 0 | 0.5 | 20 | 1200 | 20 | 1 | 0 | 0 | 0 | 0 | 1 | 0.09 | 0.7
Yuan et al. (2017) | Biomass: Charcoal; C/O ratio = 0,9; Temp. = 1200°C; t = 20 min | NaN | NaN | NaN | NaN | NaN | NaN | NaN | NaN | 0.6145 | NaN | 0.1652 | 0.2182 | 74 | 0.665 | NaN | NaN | NaN | NaN | NaN | 1 | 0.2637 | 0.6363 | 0.1 | 0 | 0 | 0.9 | 20 | 1200 | 20 | 1 | 0 | 0 | 0 | 0 | 1 | 0.09 | 0.93
Yuan et al. (2017) | Biomass: Charcoal; C/O ratio = 1,1; Temp. = 1200°C; t = 20 min | NaN | NaN | NaN | NaN | NaN | NaN | NaN | NaN | 0.6145 | NaN | 0.1652 | 0.2182 | 74 | 0.665 | NaN | NaN | NaN | NaN | NaN | 1 | 0.3026 | 0.5974 | 0.1 | 0 | 0 | 1.1 | 20 | 1200 | 20 | 1 | 0 | 0 | 0 | 0 | 1 | 0.09 | 0.93
Yuan et al. (2017) | Biomass: Straw fiber; C/O ratio = 0,7; Temp. = 1200°C; t = 20 min | 150 | NaN | NaN | NaN | NaN | NaN | NaN | NaN | 0.2089 | NaN | 0.0314 | 0.7593 | 74 | 0.665 | NaN | NaN | NaN | NaN | NaN | 1 | 0.438 | 0.462 | 0.1 | 0 | 0 | 0.7 | 20 | 1200 | 20 | 1 | 0 | 0 | 0 | 0 | 1 | 0.09 | 0.9452
Yuan et al. (2017) | Biomass: Straw fiber; C/O ratio = 0,7; Temp. = 1200°C; t = 20 min | 225 | NaN | NaN | NaN | NaN | NaN | NaN | NaN | 0.2089 | NaN | 0.0314 | 0.7593 | 74 | 0.665 | NaN | NaN | NaN | NaN | NaN | 1 | 0.438 | 0.462 | 0.1 | 0 | 0 | 0.7 | 20 | 1200 | 20 | 1 | 0 | 0 | 0 | 0 | 1 | 0.09 | 0.9364
Yuan et al. (2017) | Biomass: Straw fiber; C/O ratio = 0,7; Temp. = 1200°C; t = 20 min | 650 | NaN | NaN | NaN | NaN | NaN | NaN | NaN | 0.2089 | NaN | 0.0314 | 0.7593 | 74 | 0.665 | NaN | NaN | NaN | NaN | NaN | 1 | 0.438 | 0.462 | 0.1 | 0 | 0 | 0.7 | 20 | 1200 | 20 | 1 | 0 | 0 | 0 | 0 | 1 | 0.09 | 0.9198
Yuan et al. (2017) | Biomass: Straw fiber; C/O ratio = 0,7; Temp. = 1200°C; t = 20 min | 1500 | NaN | NaN | NaN | NaN | NaN | NaN | NaN | 0.2089 | NaN | 0.0314 | 0.7593 | 74 | 0.665 | NaN | NaN | NaN | NaN | NaN | 1 | 0.438 | 0.462 | 0.1 | 0 | 0 | 0.7 | 20 | 1200 | 20 | 1 | 0 | 0 | 0 | 0 | 1 | 0.09 | 0.9123
Yuan et al. (2017) | Biomass: Straw fiber; C/O ratio = 0,7; Temp. = 1000°C; t = 20 min | 150 | NaN | NaN | NaN | NaN | NaN | NaN | NaN | 0.2089 | NaN | 0.0314 | 0.7593 | 74 | 0.665 | NaN | NaN | NaN | NaN | NaN | 1 | 0.438 | 0.462 | 0.1 | 0 | 0 | 0.7 | 20 | 1000 | 20 | 1 | 0 | 0 | 0 | 0 | 1 | 0.09 | 0.3026
Yuan et al. (2017) | Biomass: Straw fiber; C/O ratio = 0,7; Temp. = 1000°C; t = 20 min | 225 | NaN | NaN | NaN | NaN | NaN | NaN | NaN | 0.2089 | NaN | 0.0314 | 0.7593 | 74 | 0.665 | NaN | NaN | NaN | NaN | NaN | 1 | 0.438 | 0.462 | 0.1 | 0 | 0 | 0.7 | 20 | 1000 | 20 | 1 | 0 | 0 | 0 | 0 | 1 | 0.09 | 0.2362
Yuan et al. (2017) | Biomass: Straw fiber; C/O ratio = 0,7; Temp. = 1000°C; t = 20 min | 650 | NaN | NaN | NaN | NaN | NaN | NaN | NaN | 0.2089 | NaN | 0.0314 | 0.7593 | 74 | 0.665 | NaN | NaN | NaN | NaN | NaN | 1 | 0.438 | 0.462 | 0.1 | 0 | 0 | 0.7 | 20 | 1000 | 20 | 1 | 0 | 0 | 0 | 0 | 1 | 0.09 | 0.1593
Yuan et al. (2017) | Biomass: Straw fiber; C/O ratio = 0,7; Temp. = 1000°C; t = 20 min | 1500 | NaN | NaN | NaN | NaN | NaN | NaN | NaN | 0.2089 | NaN | 0.0314 | 0.7593 | 74 | 0.665 | NaN | NaN | NaN | NaN | NaN | 1 | 0.438 | 0.462 | 0.1 | 0 | 0 | 0.7 | 20 | 1000 | 20 | 1 | 0 | 0 | 0 | 0 | 1 | 0.09 | 0.0807
Yuan et al. (2017) | Biomass: Bamboo char; C/O ratio = 0,7; Temp. = 1200°C; t = 20 min | 150 | NaN | NaN | NaN | NaN | NaN | NaN | NaN | 0.879 | NaN | 0.0205 | 0.1005 | 74 | 0.665 | NaN | NaN | NaN | NaN | NaN | 1 | 0.1656 | 0.7344 | 0.1 | 0 | 0 | 0.7 | 20 | 1200 | 20 | 1 | 0 | 0 | 0 | 0 | 1 | 0.09 | 0.9379
Yuan et al. (2017) | Biomass: Bamboo char; C/O ratio = 0,7; Temp. = 1200°C; t = 20 min | 225 | NaN | NaN | NaN | NaN | NaN | NaN | NaN | 0.879 | NaN | 0.0205 | 0.1005 | 74 | 0.665 | NaN | NaN | NaN | NaN | NaN | 1 | 0.1656 | 0.7344 | 0.1 | 0 | 0 | 0.7 | 20 | 1200 | 20 | 1 | 0 | 0 | 0 | 0 | 1 | 0.09 | 0.9421
Yuan et al. (2017) | Biomass: Bamboo char; C/O ratio = 0,7; Temp. = 1200°C; t = 20 min | 650 | NaN | NaN | NaN | NaN | NaN | NaN | NaN | 0.879 | NaN | 0.0205 | 0.1005 | 74 | 0.665 | NaN | NaN | NaN | NaN | NaN | 1 | 0.1656 | 0.7344 | 0.1 | 0 | 0 | 0.7 | 20 | 1200 | 20 | 1 | 0 | 0 | 0 | 0 | 1 | 0.09 | 0.9486
Yuan et al. (2017) | Biomass: Bamboo char; C/O ratio = 0,7; Temp. = 1200°C; t = 20 min | 1500 | NaN | NaN | NaN | NaN | NaN | NaN | NaN | 0.879 | NaN | 0.0205 | 0.1005 | 74 | 0.665 | NaN | NaN | NaN | NaN | NaN | 1 | 0.1656 | 0.7344 | 0.1 | 0 | 0 | 0.7 | 20 | 1200 | 20 | 1 | 0 | 0 | 0 | 0 | 1 | 0.09 | 0.9258
Yuan et al. (2017) | Biomass: Bamboo char; C/O ratio = 0,7; Temp. = 1000°C; t = 20 min | 150 | NaN | NaN | NaN | NaN | NaN | NaN | NaN | 0.879 | NaN | 0.0205 | 0.1005 | 74 | 0.665 | NaN | NaN | NaN | NaN | NaN | 1 | 0.1656 | 0.7344 | 0.1 | 0 | 0 | 0.7 | 20 | 1000 | 20 | 1 | 0 | 0 | 0 | 0 | 1 | 0.09 | 0.2287
Yuan et al. (2017) | Biomass: Bamboo char; C/O ratio = 0,7; Temp. = 1000°C; t = 20 min | 225 | NaN | NaN | NaN | NaN | NaN | NaN | NaN | 0.879 | NaN | 0.0205 | 0.1005 | 74 | 0.665 | NaN | NaN | NaN | NaN | NaN | 1 | 0.1656 | 0.7344 | 0.1 | 0 | 0 | 0.7 | 20 | 1000 | 20 | 1 | 0 | 0 | 0 | 0 | 1 | 0.09 | 0.2126
Yuan et al. (2017) | Biomass: Bamboo char; C/O ratio = 0,7; Temp. = 1000°C; t = 20 min | 650 | NaN | NaN | NaN | NaN | NaN | NaN | NaN | 0.879 | NaN | 0.0205 | 0.1005 | 74 | 0.665 | NaN | NaN | NaN | NaN | NaN | 1 | 0.1656 | 0.7344 | 0.1 | 0 | 0 | 0.7 | 20 | 1000 | 20 | 1 | 0 | 0 | 0 | 0 | 1 | 0.09 | 0.1892
Yuan et al. (2017) | Biomass: Bamboo char; C/O ratio = 0,7; Temp. = 1000°C; t = 20 min | 1500 | NaN | NaN | NaN | NaN | NaN | NaN | NaN | 0.879 | NaN | 0.0205 | 0.1005 | 74 | 0.665 | NaN | NaN | NaN | NaN | NaN | 1 | 0.1656 | 0.7344 | 0.1 | 0 | 0 | 0.7 | 20 | 1000 | 20 | 1 | 0 | 0 | 0 | 0 | 1 | 0.09 | 0.1535
Yuan et al. (2017) | Biomass: Charcoal; C/O ratio = 0,7; Temp. = 1200°C; t = 20 min | 150 | NaN | NaN | NaN | NaN | NaN | NaN | NaN | 0.6145 | NaN | 0.1652 | 0.2182 | 74 | 0.665 | NaN | NaN | NaN | NaN | NaN | 1 | 0.2195 | 0.6805 | 0.1 | 0 | 0 | 0.7 | 20 | 1200 | 20 | 1 | 0 | 0 | 0 | 0 | 1 | 0.09 | 0.9189
Yuan et al. (2017) | Biomass: Charcoal; C/O ratio = 0,7; Temp. = 1200°C; t = 20 min | 225 | NaN | NaN | NaN | NaN | NaN | NaN | NaN | 0.6145 | NaN | 0.1652 | 0.2182 | 74 | 0.665 | NaN | NaN | NaN | NaN | NaN | 1 | 0.2195 | 0.6805 | 0.1 | 0 | 0 | 0.7 | 20 | 1200 | 20 | 1 | 0 | 0 | 0 | 0 | 1 | 0.09 | 0.9254
Yuan et al. (2017) | Biomass: Charcoal; C/O ratio = 0,7; Temp. = 1200°C; t = 20 min | 650 | NaN | NaN | NaN | NaN | NaN | NaN | NaN | 0.6145 | NaN | 0.1652 | 0.2182 | 74 | 0.665 | NaN | NaN | NaN | NaN | NaN | 1 | 0.2195 | 0.6805 | 0.1 | 0 | 0 | 0.7 | 20 | 1200 | 20 | 1 | 0 | 0 | 0 | 0 | 1 | 0.09 | 0.9131
Yuan et al. (2017) | Biomass: Charcoal; C/O ratio = 0,7; Temp. = 1200°C; t = 20 min | 1500 | NaN | NaN | NaN | NaN | NaN | NaN | NaN | 0.6145 | NaN | 0.1652 | 0.2182 | 74 | 0.665 | NaN | NaN | NaN | NaN | NaN | 1 | 0.2195 | 0.6805 | 0.1 | 0 | 0 | 0.7 | 20 | 1200 | 20 | 1 | 0 | 0 | 0 | 0 | 1 | 0.09 | 0.9026
Yuan et al. (2017) | Biomass: Charcoal; C/O ratio = 0,7; Temp. = 1000°C; t = 20 min | 150 | NaN | NaN | NaN | NaN | NaN | NaN | NaN | 0.6145 | NaN | 0.1652 | 0.2182 | 74 | 0.665 | NaN | NaN | NaN | NaN | NaN | 1 | 0.2195 | 0.6805 | 0.1 | 0 | 0 | 0.7 | 20 | 1000 | 20 | 1 | 0 | 0 | 0 | 0 | 1 | 0.09 | 0.3389
Yuan et al. (2017) | Biomass: Charcoal; C/O ratio = 0,7; Temp. = 1000°C; t = 20 min | 225 | NaN | NaN | NaN | NaN | NaN | NaN | NaN | 0.6145 | NaN | 0.1652 | 0.2182 | 74 | 0.665 | NaN | NaN | NaN | NaN | NaN | 1 | 0.2195 | 0.6805 | 0.1 | 0 | 0 | 0.7 | 20 | 1000 | 20 | 1 | 0 | 0 | 0 | 0 | 1 | 0.09 | 0.3395
Yuan et al. (2017) | Biomass: Charcoal; C/O ratio = 0,7; Temp. = 1000°C; t = 20 min | 650 | NaN | NaN | NaN | NaN | NaN | NaN | NaN | 0.6145 | NaN | 0.1652 | 0.2182 | 74 | 0.665 | NaN | NaN | NaN | NaN | NaN | 1 | 0.2195 | 0.6805 | 0.1 | 0 | 0 | 0.7 | 20 | 1000 | 20 | 1 | 0 | 0 | 0 | 0 | 1 | 0.09 | 0.3508
Yuan et al. (2017) | Biomass: Charcoal; C/O ratio = 0,7; Temp. = 1000°C; t = 20 min | 1500 | NaN | NaN | NaN | NaN | NaN | NaN | NaN | 0.6145 | NaN | 0.1652 | 0.2182 | 74 | 0.665 | NaN | NaN | NaN | NaN | NaN | 1 | 0.2195 | 0.6805 | 0.1 | 0 | 0 | 0.7 | 20 | 1000 | 20 | 1 | 0 | 0 | 0 | 0 | 1 | 0.09 | 0.3699
Yunus et al. (2013) | This paper calculated the reduction degree by the pellet mass diference | NaN | NaN | NaN | 0.7057 | 0.0225 | 0.0101 | 0.0003 | 0.2614 | 0.6682 | 0.0618 | 0.1685 | 0.1633 | 100 | 0.591 | NaN | NaN | NaN | 470 | NaN | 1.1854 | 0.1 | 0.9 | NaN | 0 | 0 | NaN | 20 | 600 | 30 | 1 | 0 | 0 | 0 | 0 | 1 | 0.0003 | NaN
Yunus et al. (2013) | This paper calculated the reduction degree by the pellet mass diference | NaN | NaN | NaN | 0.7057 | 0.0225 | 0.0101 | 0.0003 | 0.2614 | 0.6682 | 0.0618 | 0.1685 | 0.1633 | 100 | 0.591 | NaN | NaN | NaN | 470 | NaN | 1.1854 | 0.1 | 0.9 | NaN | 0 | 0 | NaN | 20 | 600 | 60 | 1 | 0 | 0 | 0 | 0 | 1 | 0.0003 | NaN
Yunus et al. (2013) | This paper calculated the reduction degree by the pellet mass diference | NaN | NaN | NaN | 0.7057 | 0.0225 | 0.0101 | 0.0003 | 0.2614 | 0.6682 | 0.0618 | 0.1685 | 0.1633 | 100 | 0.591 | NaN | NaN | NaN | 470 | NaN | 1.1854 | 0.1 | 0.9 | NaN | 0 | 0 | NaN | 20 | 600 | 90 | 1 | 0 | 0 | 0 | 0 | 1 | 0.0003 | NaN
Yunus et al. (2013) | This paper calculated the reduction degree by the pellet mass diference | NaN | NaN | NaN | 0.7057 | 0.0225 | 0.0101 | 0.0003 | 0.2614 | 0.6682 | 0.0618 | 0.1685 | 0.1633 | 100 | 0.591 | NaN | NaN | NaN | 470 | NaN | 1.1854 | 0.1 | 0.9 | NaN | 0 | 0 | NaN | 20 | 600 | 120 | 1 | 0 | 0 | 0 | 0 | 1 | 0.0003 | NaN
Yunus et al. (2013) | This paper calculated the reduction degree by the pellet mass diference | NaN | NaN | NaN | 0.7057 | 0.0225 | 0.0101 | 0.0003 | 0.2614 | 0.6682 | 0.0618 | 0.1685 | 0.1633 | 100 | 0.591 | NaN | NaN | NaN | 470 | NaN | 1.1854 | 0.1 | 0.9 | NaN | 0 | 0 | NaN | 20 | 700 | 30 | 1 | 0 | 0 | 0 | 0 | 1 | 0.0003 | NaN
Yunus et al. (2013) | This paper calculated the reduction degree by the pellet mass diference | NaN | NaN | NaN | 0.7057 | 0.0225 | 0.0101 | 0.0003 | 0.2614 | 0.6682 | 0.0618 | 0.1685 | 0.1633 | 100 | 0.591 | NaN | NaN | NaN | 470 | NaN | 1.1854 | 0.1 | 0.9 | NaN | 0 | 0 | NaN | 20 | 700 | 60 | 1 | 0 | 0 | 0 | 0 | 1 | 0.0003 | NaN
Yunus et al. (2013) | This paper calculated the reduction degree by the pellet mass diference | NaN | NaN | NaN | 0.7057 | 0.0225 | 0.0101 | 0.0003 | 0.2614 | 0.6682 | 0.0618 | 0.1685 | 0.1633 | 100 | 0.591 | NaN | NaN | NaN | 470 | NaN | 1.1854 | 0.1 | 0.9 | NaN | 0 | 0 | NaN | 20 | 700 | 90 | 1 | 0 | 0 | 0 | 0 | 1 | 0.0003 | NaN
Yunus et al. (2013) | This paper calculated the reduction degree by the pellet mass diference | NaN | NaN | NaN | 0.7057 | 0.0225 | 0.0101 | 0.0003 | 0.2614 | 0.6682 | 0.0618 | 0.1685 | 0.1633 | 100 | 0.591 | NaN | NaN | NaN | 470 | NaN | 1.1854 | 0.1 | 0.9 | NaN | 0 | 0 | NaN | 20 | 700 | 120 | 1 | 0 | 0 | 0 | 0 | 1 | 0.0003 | NaN
Yunus et al. (2013) | This paper calculated the reduction degree by the pellet mass diference | NaN | NaN | NaN | 0.7057 | 0.0225 | 0.0101 | 0.0003 | 0.2614 | 0.6682 | 0.0618 | 0.1685 | 0.1633 | 100 | 0.591 | NaN | NaN | NaN | 470 | NaN | 1.1854 | 0.1 | 0.9 | NaN | 0 | 0 | NaN | 20 | 800 | 30 | 1 | 0 | 0 | 0 | 0 | 1 | 0.0003 | NaN
Yunus et al. (2013) | This paper calculated the reduction degree by the pellet mass diference | NaN | NaN | NaN | 0.7057 | 0.0225 | 0.0101 | 0.0003 | 0.2614 | 0.6682 | 0.0618 | 0.1685 | 0.1633 | 100 | 0.591 | NaN | NaN | NaN | 470 | NaN | 1.1854 | 0.1 | 0.9 | NaN | 0 | 0 | NaN | 20 | 800 | 60 | 1 | 0 | 0 | 0 | 0 | 1 | 0.0003 | NaN
Yunus et al. (2013) | This paper calculated the reduction degree by the pellet mass diference | NaN | NaN | NaN | 0.7057 | 0.0225 | 0.0101 | 0.0003 | 0.2614 | 0.6682 | 0.0618 | 0.1685 | 0.1633 | 100 | 0.591 | NaN | NaN | NaN | 470 | NaN | 1.1854 | 0.1 | 0.9 | NaN | 0 | 0 | NaN | 20 | 800 | 90 | 1 | 0 | 0 | 0 | 0 | 1 | 0.0003 | NaN
Yunus et al. (2013) | This paper calculated the reduction degree by the pellet mass diference | NaN | NaN | NaN | 0.7057 | 0.0225 | 0.0101 | 0.0003 | 0.2614 | 0.6682 | 0.0618 | 0.1685 | 0.1633 | 100 | 0.591 | NaN | NaN | NaN | 470 | NaN | 1.1854 | 0.1 | 0.9 | NaN | 0 | 0 | NaN | 20 | 800 | 120 | 1 | 0 | 0 | 0 | 0 | 1 | 0.0003 | NaN
Yunus et al. (2013) | This paper calculated the reduction degree by the pellet mass diference | NaN | NaN | NaN | 0.7057 | 0.0225 | 0.0101 | 0.0003 | 0.2614 | 0.6682 | 0.0618 | 0.1685 | 0.1633 | 100 | 0.591 | NaN | NaN | NaN | 470 | NaN | 1.1854 | 0.1 | 0.9 | NaN | 0 | 0 | NaN | 20 | 900 | 30 | 1 | 0 | 0 | 0 | 0 | 1 | 0.0003 | NaN
Yunus et al. (2013) | This paper calculated the reduction degree by the pellet mass diference | NaN | NaN | NaN | 0.7057 | 0.0225 | 0.0101 | 0.0003 | 0.2614 | 0.6682 | 0.0618 | 0.1685 | 0.1633 | 100 | 0.591 | NaN | NaN | NaN | 470 | NaN | 1.1854 | 0.1 | 0.9 | NaN | 0 | 0 | NaN | 20 | 900 | 60 | 1 | 0 | 0 | 0 | 0 | 1 | 0.0003 | NaN
Yunus et al. (2013) | This paper calculated the reduction degree by the pellet mass diference | NaN | NaN | NaN | 0.7057 | 0.0225 | 0.0101 | 0.0003 | 0.2614 | 0.6682 | 0.0618 | 0.1685 | 0.1633 | 100 | 0.591 | NaN | NaN | NaN | 470 | NaN | 1.1854 | 0.1 | 0.9 | NaN | 0 | 0 | NaN | 20 | 900 | 90 | 1 | 0 | 0 | 0 | 0 | 1 | 0.0003 | NaN
Yunus et al. (2013) | This paper calculated the reduction degree by the pellet mass diference | NaN | NaN | NaN | 0.7057 | 0.0225 | 0.0101 | 0.0003 | 0.2614 | 0.6682 | 0.0618 | 0.1685 | 0.1633 | 100 | 0.591 | NaN | NaN | NaN | 470 | NaN | 1.1854 | 0.1 | 0.9 | NaN | 0 | 0 | NaN | 20 | 900 | 120 | 1 | 0 | 0 | 0 | 0 | 1 | 0.0003 | NaN
Kowitwarangkul et al. (2014) |  | 67.5 | NaN | NaN | 0.916 | 0.027 | NaN | 0.0002 | 0.053 | 0.803 | NaN | 0.006 | 0.191 | 67.5 | 0.64792 | NaN | NaN | NaN | NaN | NaN | 1 | 0.1764 | 0.8036 | NaN | 0.02 | 0 | 0.82 | 20 | 900 | 30 | 1 | 0 | 0.2 | 0.2 | 0 | 0.6 | 0.2 | 0.219